## Cycle
Cycle (N) | Capacity (mAh)
1 | 958.7111
2 | 2715.052
3 | 2786.273
4 | 2783.339
5 | 2779.687
6 | 2774.1008
7 | 2765.877
8 | 2755.646
9 | 2744.93
10 | 2732.9184
11 | 2718.804
12 | 2705.591
13 | 2686.788
14 | 2667.933
15 | 2648.189
16 | 2630.0416
17 | 2613.577
18 | 2597.0464
19 | 2578.9328
20 | 2563.523
21 | 2548.456
22 | 2534.24
23 | 2518.63
24 | 2503.608
25 | 2489.206
26 | 2475.476
27 | 2460.725
28 | 2445.508
29 | 2430.0448
30 | 2414.188
31 | 2398.9312
32 | 2383.479
33 | 2367.93
34 | 2352.0992
35 | 2335.097
36 | 2317.125
37 | 2299.1216
38 | 2280.162
39 | 2259.936
40 | 2239.107
41 | 2217.418
42 | 2194.361
43 | 2170.425
44 | 2144.876
45 | 2117.722
46 | 2089.541
47 | 2058.208
48 | 2024.303
49 | 1989.382
50 | 1955.493
51 | 1923.287
52 | 1885.917
53 | 1855.751
54 | 1823.103
55 | 0
56 | 0
57 | 7.222222e-05
58 | 0
59 | 0
60 | 6.111111e-05
61 | 7.222222e-05
62 | 0.0002138889
63 | 8.055556e-05
64 | 0.000125
65 | 0
66 | 8.055556e-05
67 | 5e-05
68 | 6.111111e-05
69 | 0
70 | 0
71 | 0
72 | 0
73 | 9.166667e-05
74 | 0
75 | 0.0001194444