## Cycle
Cycle (N) | Capacity (mAh)
1 | 936.7081
2 | 2757.532
3 | 2764.189
4 | 2762.695
5 | 2758.259
6 | 2753.164
7 | 2746.601
8 | 2739.095
9 | 2730.9264
10 | 2722.139
11 | 2712.748
12 | 2702.548
13 | 2691.348
14 | 2680.526
15 | 2668.136
16 | 2656.557
17 | 2644.638
18 | 2633.881
19 | 2621.973
20 | 2610.933
21 | 2599.844
22 | 2588.946
23 | 2576.953
24 | 2565.1552
25 | 2552.971
26 | 2540.831
27 | 2528.155
28 | 2515.833
29 | 2502.64
30 | 2490.2752
31 | 2477.42
32 | 2464.2448
33 | 2451.9152
34 | 2438.802
35 | 2425.299
36 | 2411.97
37 | 2397.616
38 | 2383.385
39 | 2368.815
40 | 2353.971
41 | 2337.9952
42 | 2321.607
43 | 2304.454
44 | 2286.133
45 | 2267.371
46 | 2247.889
47 | 2226.947
48 | 2204.284
49 | 2180.067
50 | 2154.511
51 | 2126.642
52 | 2096.758
53 | 2065.889
54 | 2034.8624
55 | 2001.658
56 | 1968.341
57 | 1933.482
58 | 1897.54
59 | 1862.248
60 | 1824.662
61 | 1783.193
62 | 1750.375
63 | 1717.069
64 | 1680.626
65 | 1.111111e-05
66 | 5.555556e-05
67 | 3.333333e-05
68 | 1.111111e-05
69 | 5.555556e-05
70 | 3.333333e-05
71 | 3.333333e-05
72 | 1.111111e-05
73 | 0
74 | 1.111111e-05
75 | 4.444444e-05
76 | 0
77 | 0
78 | 0
79 | 3.333333e-05
80 | 0
81 | 0
82 | 4.444444e-05
83 | 2.222222e-05
84 | 3.333333e-05
85 | 0
86 | 0
87 | 3.333333e-05
88 | 0
89 | 2.222222e-05
90 | 0
91 | 1.111111e-05
92 | 0
93 | 0
94 | 3.333333e-05
95 | 0
96 | 0
97 | 2.222222e-05
98 | 4.444444e-05
99 | 3.333333e-05
100 | 5.555556e-05
101 | 2.222222e-05
102 | 5.555556e-05
103 | 2.222222e-05
104 | 0
105 | 0
106 | 0
107 | 1.111111e-05
108 | 0
109 | 4.444444e-05
110 | 3.333333e-05
111 | 0
112 | 0
113 | 2.222222e-05
114 | 1.111111e-05
115 | 4.444444e-05
116 | 1.111111e-05
117 | 2.222222e-05
118 | 0
119 | 0
120 | 1.111111e-05
121 | 5.555556e-05
122 | 2.222222e-05
123 | 1.111111e-05
124 | 1.111111e-05
125 | 3.333333e-05
126 | 0
127 | 2.222222e-05
128 | 5.555556e-05
129 | 0
130 | 1.111111e-05
131 | 2.222222e-05
132 | 1.111111e-05
133 | 5.555556e-05
134 | 0
135 | 0
136 | 2.222222e-05
137 | 3.333333e-05
138 | 0
139 | 1.111111e-05
140 | 4.444444e-05
141 | 2.222222e-05
142 | 4.444444e-05
143 | 2.222222e-05
144 | 1.111111e-05
145 | 1.111111e-05
146 | 5.555556e-05
147 | 4.444444e-05
148 | 2.222222e-05
149 | 1.111111e-05
150 | 2.222222e-05
151 | 0
152 | 0
153 | 0
154 | 0
155 | 4.444444e-05
156 | 0
157 | 1.111111e-05
158 | 0
159 | 4.444444e-05
160 | 4.444444e-05
161 | 1.111111e-05
162 | 5.555556e-05
163 | 3.333333e-05
164 | 3.333333e-05
165 | 5.555556e-05
166 | 2.222222e-05
167 | 0
168 | 0
169 | 0
170 | 0
171 | 0
172 | 1.111111e-05
173 | 5.555556e-05
174 | 3.333333e-05
175 | 2.222222e-05
176 | 1.111111e-05
177 | 4.444444e-05
178 | 0
179 | 0
180 | 3.333333e-05
181 | 0