## Cycle
Cycle (N) | Capacity (mAh)
1 | 952.7425
2 | 2791.482
3 | 2796.6672
4 | 2789.997
5 | 2784.042
6 | 2776.112
7 | 2768.897
8 | 2759.156
9 | 2749.508
10 | 2738.749
11 | 2727.355
12 | 2714.757
13 | 2697.44
14 | 2678.61
15 | 2661.233
16 | 2644.407
17 | 2629.734
18 | 2615.184
19 | 2600.454
20 | 2586.824
21 | 2571.595
22 | 2557.979
23 | 2543.21
24 | 2529.382
25 | 2514.759
26 | 2499.993
27 | 2485.445
28 | 2469.567
29 | 2453.864
30 | 2438.381
31 | 2423.316
32 | 2406.783
33 | 2390.283
34 | 2373.034
35 | 2355.638
36 | 2337.579
37 | 2318.585
38 | 2298.162
39 | 2276.823
40 | 2252.926
41 | 2228.748
42 | 2203.556
43 | 2176.508
44 | 2147.578
45 | 2117.45
46 | 2087.231
47 | 2053.3696
48 | 2016.769
49 | 1985.823
50 | 1961.408
51 | 1928.207
52 | 1891.771
53 | 1843.278
54 | 0
55 | 5.555556e-06
56 | 5.555556e-06
57 | 1.666667e-05