## Cycle
Cycle (N) | Capacity (mAh)
1 | 930.3033
2 | 2733.988
3 | 2729.8784
4 | 2724.196
5 | 2719.229
6 | 2713.201
7 | 2706.215
8 | 2698.125
9 | 2689.901
10 | 2681.074
11 | 2672.435
12 | 2663.693
13 | 2654.256
14 | 2644.11
15 | 2635.0064
16 | 2626.037
17 | 2616.096
18 | 2606.724
19 | 2596.811
20 | 2586.967
21 | 2577.391
22 | 2567.859
23 | 2558.367
24 | 2549.41
25 | 2540.024
26 | 2531.785
27 | 2523.893
28 | 2515.959
29 | 2507.6816
30 | 2499.823
31 | 2491.434
32 | 2483.354
33 | 2474.6592
34 | 2466.977
35 | 2457.975
36 | 2448.759
37 | 2439.837
38 | 2430.846
39 | 2421.718
40 | 2412.354
41 | 2402.521
42 | 2392.505
43 | 2382.579
44 | 2372.7488
45 | 2362.1552
46 | 2350.414
47 | 2338.5872
48 | 2326.583
49 | 2313.695
50 | 2300.393
51 | 2286.044
52 | 2271.187
53 | 2255.645
54 | 2238.776
55 | 2221.839
56 | 2204.084
57 | 2185.324
58 | 2165.994
59 | 2145.995
60 | 2125.72
61 | 2104.811
62 | 2083.211
63 | 2060.814
64 | 2038.071
65 | 2014.593
66 | 1990.543
67 | 1967.931
68 | 1940.921
69 | 1916.044
70 | 1892.1
71 | 1863.3888
72 | 1839.412
73 | 1815.75
74 | 1791.6144
75 | 1766.655
76 | 1737.401
77 | 1705.17
78 | 5.555556e-06
79 | 5.555556e-06
80 | 0
81 | 0
82 | 5.555556e-06
83 | 5.555556e-06
84 | 1.666667e-05
85 | 1.666667e-05
86 | 5.555556e-06
87 | 5.555556e-06
88 | 0
89 | 5.555556e-06
90 | 5.555556e-06
91 | 0
92 | 5.555556e-06
93 | 5.555556e-06
94 | 1.666667e-05
95 | 0
96 | 5.555556e-06
97 | 1.666667e-05
98 | 5.555556e-06
99 | 5.555556e-06
100 | 0
101 | 1.666667e-05
102 | 5.555556e-06
103 | 5.555556e-06
104 | 5.555556e-06
105 | 5.555556e-06
106 | 5.555556e-06
107 | 0
108 | 5.555556e-06
109 | 5.555556e-06
110 | 0
111 | 0
112 | 5.555556e-06
113 | 0
114 | 5.555556e-06
115 | 5.555556e-06
116 | 5.555556e-06
117 | 1.666667e-05
118 | 0
119 | 5.555556e-06
120 | 5.555556e-06
121 | 5.555556e-06
122 | 1.666667e-05
123 | 5.555556e-06
124 | 5.555556e-06
125 | 5.555556e-06
126 | 5.555556e-06
127 | 5.555556e-06
128 | 0
129 | 5.555556e-06
130 | 5.555556e-06
131 | 5.555556e-06
132 | 5.555556e-06
133 | 1.666667e-05
134 | 0
135 | 5.555556e-06
136 | 5.555556e-06
137 | 1.666667e-05
138 | 5.555556e-06
139 | 5.555556e-06
140 | 5.555556e-06
141 | 0
142 | 0
143 | 1.666667e-05
144 | 1.666667e-05
145 | 5.555556e-06
146 | 5.555556e-06
147 | 5.555556e-06
148 | 5.555556e-06
149 | 5.555556e-06
150 | 5.555556e-06
151 | 5.555556e-06
152 | 5.555556e-06
153 | 0
154 | 5.555556e-06
155 | 1.666667e-05
156 | 5.555556e-06
157 | 0
158 | 5.555556e-06
159 | 5.555556e-06
160 | 0
161 | 0
162 | 5.555556e-06
163 | 5.555556e-06
164 | 1.666667e-05
165 | 5.555556e-06
166 | 5.555556e-06
167 | 5.555556e-06
168 | 1.666667e-05
169 | 0
170 | 5.555556e-06
171 | 5.555556e-06
172 | 0
173 | 5.555556e-06
174 | 1.666667e-05
175 | 0
176 | 5.555556e-06
177 | 5.555556e-06
178 | 5.555556e-06
179 | 5.555556e-06
180 | 5.555556e-06
181 | 1.666667e-05
182 | 0
183 | 5.555556e-06
184 | 0
185 | 5.555556e-06
186 | 5.555556e-06
187 | 5.555556e-06
188 | 5.555556e-06
189 | 5.555556e-06
190 | 5.555556e-06
191 | 1.666667e-05
192 | 5.555556e-06
193 | 0
194 | 5.555556e-06
195 | 1.666667e-05
196 | 1.666667e-05
197 | 5.555556e-06
198 | 5.555556e-06
199 | 5.555556e-06
200 | 5.555556e-06
201 | 5.555556e-06
202 | 1.666667e-05
203 | 5.555556e-06
204 | 0
205 | 5.555556e-06
206 | 5.555556e-06
207 | 5.555556e-06
208 | 0
209 | 0
210 | 5.555556e-06
211 | 5.555556e-06
212 | 1.666667e-05
213 | 5.555556e-06
214 | 5.555556e-06
215 | 5.555556e-06
216 | 5.555556e-06
217 | 5.555556e-06
218 | 5.555556e-06
219 | 5.555556e-06
220 | 1.666667e-05
221 | 5.555556e-06
222 | 5.555556e-06
223 | 1.666667e-05
224 | 0
225 | 5.555556e-06
226 | 5.555556e-06
227 | 5.555556e-06
228 | 5.555556e-06
229 | 0
230 | 5.555556e-06
231 | 5.555556e-06
232 | 5.555556e-06
233 | 5.555556e-06
234 | 5.555556e-06
235 | 5.555556e-06
236 | 0
237 | 1.666667e-05
238 | 0
239 | 0
240 | 5.555556e-06
241 | 5.555556e-06
242 | 5.555556e-06
243 | 5.555556e-06