## Cycle
Cycle (N) | Capacity (mAh)
1 | 925.6811
2 | 2725.248
3 | 2720.704
4 | 2712.377
5 | 2704.629
6 | 2697.492
7 | 2689.32
8 | 2680.2416
9 | 2672.177
10 | 2663.121
11 | 2652.956
12 | 2643.836
13 | 2634.965
14 | 2626.017
15 | 2618.05
16 | 2609.233
17 | 2600.278
18 | 2591.952
19 | 2583.212
20 | 2574.255
21 | 2566.2688
22 | 2559.017
23 | 2550.787
24 | 2542.852
25 | 2535.596
26 | 2527.8
27 | 2520.367
28 | 2512.795
29 | 2505.77
30 | 2498.332
31 | 2490.857
32 | 2483.175
33 | 2475.729
34 | 2467.668
35 | 2460.169
36 | 2452.751
37 | 2444.841
38 | 2436.096
39 | 2427.457
40 | 2417.705
41 | 2407.953
42 | 2398.065
43 | 2387.339
44 | 2376.495
45 | 2365.169
46 | 2353.375
47 | 2340.993
48 | 2328.548
49 | 2315.4896
50 | 2302.031
51 | 2288.116
52 | 2274.024
53 | 2259.292
54 | 2244.08
55 | 2227.907
56 | 2211.28
57 | 2194.133
58 | 2175.998
59 | 2157.156
60 | 2137.288
61 | 2116.916
62 | 2095.806
63 | 2074.0944
64 | 2050.745
65 | 2027.195
66 | 2002.183
67 | 1976.4192
68 | 1950.068
69 | 1922.669
70 | 1896.864
71 | 1871.69
72 | 1845.796
73 | 1820.877
74 | 1793.325
75 | 1763.199
76 | 1729.028
77 | 1695.479
78 | 1.111111e-05
79 | 2.222222e-05
80 | 1.111111e-05
81 | 1.111111e-05
82 | 1.111111e-05
83 | 0
84 | 1.111111e-05
85 | 1.111111e-05
86 | 1.111111e-05
87 | 0
88 | 1.111111e-05
89 | 1.111111e-05
90 | 1.111111e-05
91 | 1.111111e-05
92 | 1.111111e-05
93 | 2.222222e-05
94 | 0
95 | 1.111111e-05
96 | 1.111111e-05
97 | 1.111111e-05
98 | 2.222222e-05
99 | 1.111111e-05
100 | 1.111111e-05
101 | 1.111111e-05
102 | 1.111111e-05
103 | 0
104 | 1.111111e-05
105 | 0
106 | 1.111111e-05
107 | 0
108 | 0
109 | 2.222222e-05
110 | 1.111111e-05
111 | 0
112 | 0
113 | 1.111111e-05
114 | 1.111111e-05
115 | 2.222222e-05
116 | 0
117 | 0
118 | 2.222222e-05
119 | 1.111111e-05
120 | 0
121 | 0
122 | 0
123 | 1.111111e-05
124 | 1.111111e-05
125 | 2.222222e-05
126 | 1.111111e-05
127 | 0
128 | 1.111111e-05
129 | 0
130 | 1.111111e-05
131 | 0
132 | 1.111111e-05
133 | 1.111111e-05
134 | 1.111111e-05
135 | 0
136 | 0
137 | 0
138 | 2.222222e-05
139 | 2.222222e-05
140 | 0
141 | 1.111111e-05
142 | 1.111111e-05
143 | 1.111111e-05
144 | 0
145 | 2.222222e-05
146 | 0
147 | 1.111111e-05
148 | 0
149 | 1.111111e-05
150 | 1.111111e-05
151 | 1.111111e-05
152 | 1.111111e-05
153 | 0
154 | 0
155 | 0
156 | 1.111111e-05
157 | 0
158 | 1.111111e-05
159 | 0
160 | 1.111111e-05
161 | 2.222222e-05
162 | 0
163 | 0
164 | 0
165 | 0
166 | 1.111111e-05
167 | 1.111111e-05
168 | 0
169 | 0
170 | 2.222222e-05
171 | 1.111111e-05
172 | 1.111111e-05
173 | 1.111111e-05
174 | 1.111111e-05
175 | 2.222222e-05
176 | 1.111111e-05
177 | 1.111111e-05
178 | 1.111111e-05
179 | 1.111111e-05
180 | 1.111111e-05
181 | 1.111111e-05
182 | 0
183 | 1.111111e-05
184 | 0
185 | 0
186 | 1.111111e-05
187 | 1.111111e-05
188 | 2.222222e-05
189 | 0
190 | 1.111111e-05
191 | 0
192 | 0
193 | 2.222222e-05
194 | 0
195 | 1.111111e-05
196 | 0
197 | 1.111111e-05
198 | 2.222222e-05
199 | 2.222222e-05
200 | 0
201 | 0
202 | 1.111111e-05
203 | 1.111111e-05
204 | 0
205 | 1.111111e-05
206 | 1.111111e-05
207 | 2.222222e-05
208 | 1.111111e-05
209 | 0
210 | 1.111111e-05
211 | 0
212 | 2.222222e-05
213 | 0
214 | 1.111111e-05
215 | 2.222222e-05
216 | 1.111111e-05
217 | 0
218 | 0
219 | 1.111111e-05
220 | 1.111111e-05
221 | 2.222222e-05
222 | 1.111111e-05
223 | 1.111111e-05
224 | 1.111111e-05
225 | 0
226 | 1.111111e-05
227 | 1.111111e-05
228 | 1.111111e-05
229 | 0
230 | 2.222222e-05
231 | 2.222222e-05
232 | 0
233 | 0
234 | 2.222222e-05
235 | 1.111111e-05
236 | 1.111111e-05
237 | 1.111111e-05
238 | 1.111111e-05
239 | 1.111111e-05
240 | 1.111111e-05
241 | 1.111111e-05
242 | 2.222222e-05
243 | 2.222222e-05
244 | 0
245 | 1.111111e-05
246 | 0
247 | 1.111111e-05
248 | 0
249 | 0
250 | 0
251 | 2.222222e-05
252 | 1.111111e-05
253 | 1.111111e-05
254 | 1.111111e-05
255 | 1.111111e-05
256 | 0
257 | 1.111111e-05
258 | 1.111111e-05
259 | 2.222222e-05
260 | 1.111111e-05
261 | 1.111111e-05
262 | 1.111111e-05
263 | 1.111111e-05
264 | 1.111111e-05
265 | 1.111111e-05
266 | 1.111111e-05
267 | 1.111111e-05
268 | 0
269 | 0
270 | 1.111111e-05
271 | 0