## Cycle
Cycle (N) | Capacity (mAh)
1 | 922.9234
2 | 2729.76
3 | 2727.656
4 | 2720.619
5 | 2713.2736
6 | 2706.654
7 | 2699.283
8 | 2691.064
9 | 2682.171
10 | 2673.092
11 | 2663.292
12 | 2654.701
13 | 2646.23
14 | 2636.4416
15 | 2627.998
16 | 2618.5216
17 | 2609.895
18 | 2601.188
19 | 2592.411
20 | 2583.6992
21 | 2575.716
22 | 2567.842
23 | 2559.507
24 | 2552.127
25 | 2544.427
26 | 2536.887
27 | 2529.158
28 | 2521.688
29 | 2513.964
30 | 2506.585
31 | 2498.748
32 | 2491.646
33 | 2483.908
34 | 2476.53
35 | 2468.81
36 | 2461.113
37 | 2452.69
38 | 2444.747
39 | 2436.063
40 | 2427
41 | 2417.936
42 | 2408.56
43 | 2398.529
44 | 2388.468
45 | 2377.618
46 | 2366.748
47 | 2355.727
48 | 2343.818
49 | 2331.486
50 | 2318.718
51 | 2305.889
52 | 2292.357
53 | 2278.448
54 | 2263.934
55 | 2249.072
56 | 2233.531
57 | 2217.33
58 | 2200.51
59 | 2182.621
60 | 2164.062
61 | 2144.456
62 | 2124.052
63 | 2102.385
64 | 2079.577
65 | 2056.016
66 | 2031.5
67 | 2005.654
68 | 1979.075
69 | 1951.6464
70 | 1923.921
71 | 1895.306
72 | 1866.926
73 | 1837.859
74 | 1808.231
75 | 1781.81
76 | 1749.932
77 | 1720.8512
78 | 1700.573
79 | 1670.449
80 | 1638.248
81 | 0
82 | 0
83 | 0
84 | 0
85 | 0
86 | 0
87 | 0
88 | 0
89 | 0
90 | 0
91 | 0
92 | 0
93 | 0
94 | 0
95 | 0
96 | 0
97 | 0
98 | 0
99 | 0
100 | 0
101 | 0
102 | 0
103 | 0
104 | 0
105 | 0
106 | 0
107 | 0
108 | 0
109 | 0
110 | 0
111 | 0
112 | 0
113 | 0
114 | 0
115 | 0
116 | 0
117 | 0
118 | 0
119 | 0
120 | 0
121 | 0
122 | 0
123 | 0
124 | 0
125 | 0
126 | 0
127 | 0
128 | 0
129 | 0
130 | 0
131 | 0
132 | 0
133 | 0
134 | 0
135 | 0
136 | 0