## Cycle
Cycle (N) | Capacity (mAh)
1 | 968.7444
2 | 2923.327
3 | 2919.834
4 | 2912.819
5 | 2906.528
6 | 2901.697
7 | 2896.57
8 | 2892.293
9 | 2886.603
10 | 2881.087
11 | 2873.51
12 | 2863.627
13 | 2853.0544
14 | 2841.0208
15 | 2828.467
16 | 2814.272
17 | 2799.542
18 | 2784.655
19 | 2770.2736
20 | 2755.536
21 | 2741.127
22 | 2728.708
23 | 2716.714
24 | 2732.755
25 | 2721.65
26 | 2710.445
27 | 2700.222
28 | 2689.257
29 | 2676.685
30 | 2664.0928
31 | 2651.318
32 | 2638.055
33 | 2625.918
34 | 2615.025
35 | 2600.315
36 | 2585.97
37 | 2571.757
38 | 2556.6384
39 | 2541.461
40 | 2527.1248
41 | 2511.9184
42 | 2494.492
43 | 2475.573
44 | 2456.78
45 | 2436.292
46 | 2416.228
47 | 2394.9952
48 | 2375.165
49 | 2356.869
50 | 2347.951
51 | 2320.699
52 | 2294.841
53 | 2225.4816