## Cycle
Cycle (N) | Capacity (mAh)
1 | 970.8357
2 | 2919.037
3 | 2914.386
4 | 2907.449
5 | 2902.122
6 | 2895.785
7 | 2889.7
8 | 2883.021
9 | 2875.053
10 | 2866.138
11 | 2855.778
12 | 2843.354
13 | 2828.898
14 | 2813.119
15 | 2797.718
16 | 2782.486
17 | 2767.195
18 | 2751.879
19 | 2737.63
20 | 2722.864
21 | 2708.463
22 | 2696.208
23 | 2719.4544
24 | 2711.352
25 | 2702.135
26 | 2691.916
27 | 2681.766
28 | 2671.018
29 | 2659.436
30 | 2646.783
31 | 2636.002
32 | 2623.684
33 | 2611.47
34 | 2599.488
35 | 2586.407
36 | 2573.266
37 | 2559.463
38 | 2544.914
39 | 2529.603
40 | 2511.457
41 | 2496.931
42 | 2475.049
43 | 2457.224
44 | 2434.943
45 | 2410.612
46 | 2389.222
47 | 2364.83
48 | 2349.577
49 | 2326.24
50 | 2299.122
51 | 2269.279
52 | 2239.696
53 | 2211.936
54 | 2157.255
55 | 5.555556e-06
56 | 7.5e-05
57 | 5.833333e-05
58 | 1.666667e-05
59 | 1.111111e-05
60 | 3.333333e-05
61 | 2.222222e-05
62 | 1.111111e-05
63 | 5.555556e-06
64 | 2.777778e-05
65 | 3.333333e-05
66 | 5.555556e-06
67 | 1.111111e-05
68 | 5.833333e-05
69 | 1.666667e-05
70 | 1.111111e-05
71 | 4.722222e-05
72 | 5.555556e-06
73 | 7.5e-05
74 | 5.277778e-05
75 | 2.222222e-05
76 | 1.111111e-05
77 | 2.222222e-05
78 | 5.555556e-06
79 | 5.555556e-06
80 | 1.666667e-05
81 | 5.555556e-06
82 | 2.222222e-05
83 | 5.555556e-05
84 | 1.111111e-05
85 | 3.333333e-05
86 | 5.555556e-06
87 | 1.666667e-05
88 | 5.555556e-06
89 | 1.666667e-05
90 | 1.666667e-05
91 | 5.555556e-06
92 | 5.555556e-06
93 | 1.666667e-05
94 | 1.111111e-05
95 | 5.555556e-06
96 | 2.5e-05
97 | 1.666667e-05
98 | 2.222222e-05
99 | 3.611111e-05
100 | 4.166667e-05
101 | 2.222222e-05
102 | 2.222222e-05
103 | 1.666667e-05
104 | 3.888889e-05
105 | 1.666667e-05
106 | 1.666667e-05
107 | 2.222222e-05
108 | 2.222222e-05
109 | 1.666667e-05
110 | 5.555556e-06
111 | 5.555556e-06
112 | 5.555556e-06
113 | 5.555556e-06
114 | 1.666667e-05
115 | 0
116 | 1.666667e-05
117 | 5.555556e-06
118 | 5.555556e-06
119 | 0
120 | 1.666667e-05
121 | 5.555556e-06
122 | 5.555556e-06
123 | 5.555556e-06
124 | 5.555556e-06
125 | 5.555556e-06
126 | 5.555556e-06
127 | 1.666667e-05
128 | 0
129 | 5.555556e-06
130 | 0
131 | 0
132 | 2.777778e-05
133 | 1.666667e-05
134 | 1.666667e-05
135 | 5.555556e-06
136 | 1.666667e-05
137 | 5.555556e-06
138 | 1.666667e-05
139 | 0
140 | 1.666667e-05
141 | 5.555556e-06
142 | 5.555556e-06
143 | 1.666667e-05
144 | 5.555556e-06
145 | 5.555556e-06
146 | 5.555556e-06
147 | 5.555556e-06
148 | 1.666667e-05
149 | 5.555556e-06
150 | 1.666667e-05
151 | 5.555556e-06
152 | 5.555556e-06
153 | 5.555556e-06
154 | 5.555556e-06
155 | 5.555556e-06
156 | 5.555556e-06
157 | 0
158 | 0
159 | 0
160 | 0
161 | 1.666667e-05
162 | 5.555556e-06
163 | 1.666667e-05
164 | 0
165 | 5.555556e-06
166 | 5.555556e-06
167 | 5.555556e-06
168 | 5.555556e-06
169 | 5.555556e-06
170 | 5.555556e-06