## Cycle
Cycle (N) | Capacity (mAh)
1 | 931.3687
2 | 2858.864
3 | 2851.001
4 | 2841.703
5 | 2830.195
6 | 2812.472
7 | 2796.221
8 | 2779.239
9 | 2764.847
10 | 2753.236
11 | 2742.213
12 | 2739.425
13 | 2738.132
14 | 2739.3808
15 | 2733.956
16 | 2726.817
17 | 2719.456
18 | 2711.425
19 | 2702.793
20 | 2695.146
21 | 2686.988
22 | 2678.681
23 | 2669.659
24 | 2660.97
25 | 2652.172
26 | 2643.504
27 | 2634.292
28 | 2625.209
29 | 2616.261
30 | 2606.684
31 | 2597.536
32 | 2587.2784
33 | 2575.57
34 | 2566.852
35 | 2555.3952
36 | 2545.252
37 | 2533.014
38 | 2522.016
39 | 2508.756
40 | 2496.997
41 | 2482.622
42 | 2469.808
43 | 2455.128
44 | 2442.291
45 | 2427.31
46 | 2413.202
47 | 2397.842
48 | 2382.648
49 | 2365.7136
50 | 2349.87
51 | 2331.586
52 | 2313.598
53 | 2293.276
54 | 2273.828
55 | 2252.424
56 | 2230.267
57 | 2208.836
58 | 2184.783
59 | 2160.688
60 | 2134.568
61 | 2107.655
62 | 2079.223
63 | 2050.1664
64 | 2022.028
65 | 1998.2944
66 | 1972.227
67 | 1954.452
68 | 1923.18
69 | 0
70 | 0
71 | 0
72 | 0
73 | 0
74 | 0
75 | 0
76 | 0
77 | 0
78 | 0
79 | 0
80 | 0
81 | 0
82 | 0
83 | 0
84 | 0
85 | 0
86 | 0
87 | 0
88 | 0
89 | 2.777778e-06
90 | 0
91 | 0
92 | 0
93 | 0
94 | 0
95 | 0
96 | 0
97 | 0
98 | 0
99 | 0
100 | 0
101 | 0
102 | 0
103 | 1.944444e-05
104 | 0
105 | 0
106 | 0
107 | 0
108 | 0
109 | 0
110 | 0
111 | 0
112 | 0
113 | 0
114 | 0
115 | 8.333333e-06
116 | 8.333333e-06
117 | 0
118 | 0
119 | 0
120 | 2.777778e-06
121 | 0
122 | 0
123 | 0
124 | 0
125 | 0
126 | 0
127 | 0
128 | 0
129 | 0
130 | 0
131 | 0
132 | 0
133 | 0
134 | 0
135 | 0
136 | 0
137 | 0
138 | 2.777778e-06
139 | 0
140 | 8.333333e-06
141 | 0
142 | 0
143 | 0
144 | 0
145 | 0
146 | 2.777778e-06
147 | 2.777778e-06
148 | 0
149 | 0
150 | 0
151 | 0
152 | 0
153 | 2.777778e-06
154 | 0
155 | 0
156 | 0
157 | 0
158 | 0
159 | 0
160 | 0
161 | 0
162 | 0
163 | 0