## Cycle
Cycle (N) | Capacity (mAh)
1 | 946.6729
2 | 2877.281
3 | 2870.767
4 | 2866.985
5 | 2862.323
6 | 2857.555
7 | 2851.677
8 | 2843.064
9 | 2832.073
10 | 2818.1536
11 | 2802.908
12 | 2787.189
13 | 2771.958
14 | 2757.794
15 | 2744.638
16 | 2732.383
17 | 2722.506
18 | 2735.565
19 | 2729.851
20 | 2722.185
21 | 2713.6848
22 | 2704.951
23 | 2696.562
24 | 2687.617
25 | 2678.622
26 | 2669.6336
27 | 2660.781
28 | 2651.641
29 | 2642.65
30 | 2633.076
31 | 2623.197
32 | 2613.496
33 | 2603.329
34 | 2593.046
35 | 2582.129
36 | 2571.127
37 | 2559.907
38 | 2548.197
39 | 2535.663
40 | 2523.393
41 | 2509.972
42 | 2496.368
43 | 2481.08
44 | 2465.16
45 | 2449.0752
46 | 2433.126
47 | 2416.416
48 | 2398.157
49 | 2380.33
50 | 2358.716
51 | 2337.27
52 | 2315.064
53 | 2296.042
54 | 2277.55
55 | 2253.946
56 | 2239.97
57 | 2210.129
58 | 2178.986
59 | 2142.295
60 | 0
61 | 0
62 | 0
63 | 0
64 | 1.944444e-05
65 | 0
66 | 0
67 | 0
68 | 0
69 | 0
70 | 0
71 | 0
72 | 0
73 | 0
74 | 0
75 | 0
76 | 0
77 | 0
78 | 0
79 | 0
80 | 0
81 | 0
82 | 0
83 | 0
84 | 0
85 | 0
86 | 0
87 | 0
88 | 0
89 | 0
90 | 0
91 | 0
92 | 0
93 | 0
94 | 0
95 | 0
96 | 0
97 | 0
98 | 0
99 | 0
100 | 0
101 | 1.944444e-05
102 | 0
103 | 0
104 | 0
105 | 0
106 | 0
107 | 0
108 | 0
109 | 0
110 | 0
111 | 0
112 | 1.944444e-05
113 | 0
114 | 0
115 | 0
116 | 0
117 | 0
118 | 0
119 | 0