## Cycle
Cycle (N) | Capacity (mAh)
1 | 988.1939
2 | 2933.722
3 | 2929.4128
4 | 2922.709
5 | 2916.209
6 | 2910.4048
7 | 2902.678
8 | 2894.274
9 | 2882.43
10 | 2866.714
11 | 2848.911
12 | 2829.506
13 | 2808.955
14 | 2789.451
15 | 2770.89
16 | 2753.024
17 | 2735.513
18 | 2719.43
19 | 2706.477
20 | 2721.3808
21 | 2711.011
22 | 2700.385
23 | 2688.766
24 | 2677.117
25 | 2664.632
26 | 2652.634
27 | 2640.528
28 | 2628.706
29 | 2615.7536
30 | 2604.041
31 | 2591.998
32 | 2579.686
33 | 2567.488
34 | 2555.479
35 | 2542.615
36 | 2529.695
37 | 2515.461
38 | 2500.95
39 | 2485.879
40 | 2470.0864
41 | 2453.281
42 | 2435.865
43 | 2417.442
44 | 2397.771
45 | 2377.23
46 | 2354.991
47 | 2332.447
48 | 2307.3776
49 | 2281.68
50 | 2256.295
51 | 2227.825
52 | 2205.738
53 | 2181.3
54 | 2149.368
55 | 2128.327
56 | 2094.751
57 | 2061.127
58 | 2025.101
59 | 2.222222e-05
60 | 2.222222e-05
61 | 0
62 | 0
63 | 0
64 | 0
65 | 0
66 | 0
67 | 0
68 | 0
69 | 0
70 | 0
71 | 0
72 | 0
73 | 0
74 | 0
75 | 0
76 | 2.222222e-05
77 | 0
78 | 0
79 | 0
80 | 0
81 | 0
82 | 0
83 | 0
84 | 2.222222e-05
85 | 0
86 | 2.222222e-05