## Cycle
Cycle (N) | Capacity (mAh)
1 | 946.9046
2 | 2880.139
3 | 2874.1
4 | 2876.727
5 | 2872.908
6 | 2863.522
7 | 2855.779
8 | 2846.424
9 | 2833.681
10 | 2816.129
11 | 2795.2608
12 | 2774.028
13 | 2754.52
14 | 2738.294
15 | 2720.696
16 | 2706.402
17 | 2693.769
18 | 2711.606
19 | 2698.864
20 | 2686.524
21 | 2672.961
22 | 2658.147
23 | 2645.033
24 | 2632.534
25 | 2619.142
26 | 2607.298
27 | 2594.665
28 | 2581.386
29 | 2568.518
30 | 2556.084
31 | 2541.775
32 | 2527.6192
33 | 2513.303
34 | 2497.851
35 | 2482.185
36 | 2464.991
37 | 2448.7264
38 | 2430.939
39 | 2413.178
40 | 2394.833
41 | 2375.568
42 | 2356.401
43 | 2335.875
44 | 2315.216
45 | 2293.504
46 | 2269.899
47 | 2245.593
48 | 2220.19
49 | 2193.193
50 | 2165.566
51 | 2136.347
52 | 2105.459
53 | 2073.852
54 | 2040.376
55 | 2006.071
56 | 1980.5312
57 | 1961.3344
58 | 0
59 | 0
60 | 0
61 | 0
62 | 0
63 | 0
64 | 0
65 | 0
66 | 0
67 | 0
68 | 0
69 | 3.888889e-05
70 | 2.777778e-05
71 | 0
72 | 0
73 | 0
74 | 0
75 | 0
76 | 0
77 | 0
78 | 3.888889e-05
79 | 0
80 | 0
81 | 0
82 | 0
83 | 0
84 | 0
85 | 2.777778e-05
86 | 0
87 | 0
88 | 3.888889e-05
89 | 0
90 | 0
91 | 0
92 | 0
93 | 0
94 | 0
95 | 0
96 | 0
97 | 0
98 | 0
99 | 0
100 | 0
101 | 0
102 | 0
103 | 0
104 | 0
105 | 2.777778e-05
106 | 0
107 | 0
108 | 0
109 | 0
110 | 0
111 | 0
112 | 0
113 | 0
114 | 0
115 | 0
116 | 0
117 | 0
118 | 0
119 | 0
120 | 0