## Cycle
Cycle (N) | Capacity (mAh)
1 | 926.7757
2 | 2855.7008
3 | 2847.999
4 | 2838.671
5 | 2823.137
6 | 2804.033
7 | 2785.262
8 | 2768.508
9 | 2750.318
10 | 2743.717
11 | 2754.205
12 | 2749.062
13 | 2743.254
14 | 2737.686
15 | 2730.062
16 | 2722.5952
17 | 2714.081
18 | 2704.909
19 | 2696.32
20 | 2687.5
21 | 2677.972
22 | 2668.644
23 | 2658.979
24 | 2649.797
25 | 2640.09
26 | 2630.722
27 | 2620.929
28 | 2610.687
29 | 2600.846
30 | 2590.422
31 | 2579.701
32 | 2568.6352
33 | 2557.077
34 | 2545.07
35 | 2533.05
36 | 2521.295
37 | 2508.571
38 | 2495.398
39 | 2482.256
40 | 2468.667
41 | 2454.9
42 | 2440.148
43 | 2425.26
44 | 2409.235
45 | 2393.356
46 | 2377.067
47 | 2359.793
48 | 2342.843
49 | 2323.799
50 | 2304.881
51 | 2285.477
52 | 2265.291
53 | 2242.769
54 | 2219.113
55 | 2194.211
56 | 2169.353
57 | 2143.212
58 | 2114.72
59 | 2086.806
60 | 2058.279
61 | 2028.4336
62 | 2003.587
63 | 1984.766
64 | 1956.326
65 | 1929.998
66 | 1898.816
67 | 0
68 | 0
69 | 0
70 | 0
71 | 0
72 | 0
73 | 0
74 | 0
75 | 0
76 | 0
77 | 0
78 | 0
79 | 0
80 | 0
81 | 0
82 | 0
83 | 0
84 | 0
85 | 0
86 | 0
87 | 0
88 | 0
89 | 0
90 | 0
91 | 0
92 | 0
93 | 0
94 | 0
95 | 0
96 | 0
97 | 0
98 | 0
99 | 0
100 | 0
101 | 0
102 | 0
103 | 0
104 | 0
105 | 0
106 | 0
107 | 0
108 | 0
109 | 0
110 | 0
111 | 0
112 | 0
113 | 0
114 | 0
115 | 0
116 | 0
117 | 0
118 | 0
119 | 0
120 | 0
121 | 0
122 | 0
123 | 0
124 | 0
125 | 0
126 | 0
127 | 0
128 | 0
129 | 0
130 | 0
131 | 0
132 | 0
133 | 0
134 | 0
135 | 0
136 | 0
137 | 0
138 | 0
139 | 0
140 | 0
141 | 0
142 | 0
143 | 0
144 | 0
145 | 0
146 | 0
147 | 0
148 | 0
149 | 0
150 | 0
151 | 0
152 | 0
153 | 0
154 | 0
155 | 0
156 | 0
157 | 0
158 | 0
159 | 0
160 | 0
161 | 0
162 | 0
163 | 0
164 | 0
165 | 0
166 | 0
167 | 0
168 | 0
169 | 0
170 | 0
171 | 0
172 | 0
173 | 0
174 | 0
175 | 0
176 | 0
177 | 0
178 | 0
179 | 0
180 | 0
181 | 0
182 | 0
183 | 0
184 | 0
185 | 0
186 | 0
187 | 0
188 | 0
189 | 0
190 | 0
191 | 0
192 | 0
193 | 0
194 | 0
195 | 0
196 | 0