## Cycle
Cycle (N) | Capacity (mAh)
1 | 932.9084
2 | 3066.841
3 | 3059.235
4 | 3052.417
5 | 3042.614
6 | 3031.078
7 | 3017.973
8 | 3007.687
9 | 2999.658
10 | 2992.924
11 | 2986.712
12 | 2980.331
13 | 2973.568
14 | 2959.813
15 | 2941.196
16 | 2919.462
17 | 2896.386
18 | 2872.575
19 | 2847.159
20 | 2820.832
21 | 2794.326
22 | 2768.049
23 | 2743.267
24 | 2719.129
25 | 2695.289
26 | 2673.3744
27 | 2652.419
28 | 2634.175
29 | 2656.329
30 | 2644.891
31 | 2630.722
32 | 2615.164
33 | 2599.29
34 | 2582.9056
35 | 2565.906
36 | 2548.544
37 | 2529.825
38 | 2509.412
39 | 2505.713
40 | 2489.84
41 | 2483.4688
42 | 2481.572
43 | 2469.535
44 | 2457.16
45 | 2357.592
46 | 2.777778e-06
47 | 5.555556e-06
48 | 1.388889e-05
49 | 1.388889e-05
50 | 0
51 | 0
52 | 0
53 | 1.388889e-05
54 | 0
55 | 0
56 | 0
57 | 1.388889e-05
58 | 1.388889e-05
59 | 5.555556e-06
60 | 2.777778e-06
61 | 0