## Cycle
Cycle (N) | Capacity (mAh)
1 | 953.3541
2 | 3079.541
3 | 3071.7568
4 | 3064.545
5 | 3058.191
6 | 3053.563
7 | 3048.38
8 | 3043.056
9 | 3040.043
10 | 3035.951
11 | 3032.115
12 | 3027.314
13 | 3021.2608
14 | 3014.358
15 | 3004.786
16 | 2992.536
17 | 2977.459
18 | 2961.22
19 | 2943.755
20 | 2924.871
21 | 2904.798
22 | 2884.561
23 | 2863.221
24 | 2841.6
25 | 2819.952
26 | 2798.0352
27 | 2776.3248
28 | 2754.337
29 | 2732.9984
30 | 2712.461
31 | 2693.585
32 | 2699.572
33 | 2686.383
34 | 2670.986
35 | 2654.297
36 | 2636.428
37 | 2617.693
38 | 2596.868
39 | 2586.786
40 | 2571.882
41 | 2551.8
42 | 2533.259
43 | 2518.892
44 | 2504.8416
45 | 2498.201
46 | 2244.337