## Cycle
Cycle (N) | Capacity (mAh)
1 | 931.53
2 | 3039.761
3 | 3033.138
4 | 3021.547
5 | 3011.531
6 | 3001.878
7 | 2984.849
8 | 2973.277
9 | 2964.2192
10 | 2955.758
11 | 2949.516
12 | 2942.957
13 | 2935.478
14 | 2929.117
15 | 2920.682
16 | 2908.545
17 | 2895.522
18 | 2883.376
19 | 2869.616
20 | 2855.441
21 | 2839.642
22 | 2824.177
23 | 2807.312
24 | 2789.948
25 | 2771.668
26 | 2752.812
27 | 2733.559
28 | 2714.871
29 | 2736.779
30 | 2725.01
31 | 2712.071
32 | 2697.68
33 | 2683.531
34 | 2668.706
35 | 2654.209
36 | 2639.1184
37 | 2624.273
38 | 2609.1264
39 | 2593.989
40 | 2584.081
41 | 2578.758
42 | 2568.2464
43 | 2558.977
44 | 2549.681
45 | 2539.423
46 | 2529.018
47 | 2518.028
48 | 2504.428
49 | 2488.142
50 | 2471.552
51 | 2449.27
52 | 2435.326
53 | 2419.456
54 | 2370.916
55 | 0
56 | 0
57 | 0
58 | 0
59 | 0
60 | 0
61 | 0
62 | 0
63 | 0
64 | 0
65 | 0
66 | 0
67 | 0
68 | 0
69 | 0
70 | 0
71 | 0
72 | 0
73 | 0
74 | 0
75 | 0
76 | 0
77 | 0
78 | 0
79 | 0
80 | 0
81 | 0
82 | 0
83 | 0
84 | 0
85 | 0
86 | 0
87 | 0
88 | 0
89 | 0
90 | 0
91 | 0
92 | 0
93 | 0
94 | 0
95 | 0
96 | 0
97 | 0
98 | 0
99 | 0
100 | 0
101 | 0
102 | 0
103 | 0
104 | 0
105 | 0
106 | 0
107 | 0
108 | 0
109 | 0
110 | 0
111 | 0
112 | 0
113 | 0
114 | 0
115 | 0
116 | 0
117 | 0
118 | 0
119 | 0
120 | 0
121 | 0
122 | 0
123 | 0
124 | 0
125 | 0
126 | 0
127 | 0
128 | 0
129 | 0
130 | 0
131 | 0
132 | 0
133 | 0
134 | 0
135 | 0
136 | 0
137 | 0
138 | 0
139 | 0
140 | 0
141 | 0
142 | 0
143 | 0
144 | 0
145 | 0
146 | 0
147 | 0
148 | 0
149 | 0
150 | 0
151 | 0
152 | 0
153 | 0
154 | 0
155 | 0
156 | 0
157 | 0
158 | 0
159 | 0
160 | 0
161 | 0
162 | 0
163 | 0
164 | 0
165 | 0
166 | 0
167 | 0
168 | 0
169 | 0
170 | 0
171 | 0
172 | 0
173 | 0
174 | 0
175 | 0
176 | 0
177 | 0
178 | 0
179 | 0
180 | 0
181 | 0