## Sheet1
2voltage | 2capacity | 68.0voltage | 68.0capacity | 136.0voltage | 136.0capacity | 204.0voltage | 204.0capacity | 272.0voltage | 272.0capacity | 340.0voltage | 340.0capacity
3.6289 | 0 | 3.5909 | 0 | 1.9997 | 0 | 1.9999 | 0 | 1.9996 | 0 | 1.9996 | 0
3.4006 | 1.874333 | 3.3393 | 1.874278 | 1.9997 | 0.02390556 | 1.9997 | 0.02261944 | 1.9997 | 0.02201111 | 1.9996 | 0.01711667
3.2606 | 3.748578 | 3.2059 | 3.748622 | 1.9997 | 0.04641667 | 1.9997 | 0.04402222 | 1.9997 | 0.030375
3.2015 | 5.622811 | 3.1475 | 5.622842 | 1.9997 | 0.067975 | 1.9997 | 0.05025556
3.1723 | 7.496989 | 3.1175 | 7.496989 | 1.9997 | 0.08689444
3.156 | 9.371111 | 3.1002 | 9.371111
3.146 | 11.24524 | 3.0897 | 11.24523
3.1392 | 13.11932 | 3.0826 | 13.11932
3.1342 | 14.99343 | 3.0773 | 14.9935
3.1299 | 16.86757 | 3.0733 | 16.8675
3.1262 | 18.74166 | 3.0697 | 18.74166
3.1228 | 20.61577 | 3.0663 | 20.61577
3.1197 | 22.4899 | 3.0632 | 22.48997
3.1167 | 24.36403 | 3.0603 | 24.36412
3.1138 | 26.23818 | 3.0576 | 26.2379
3.111 | 28.11228 | 3.0549 | 28.1119
3.1084 | 29.98639 | 3.0523 | 29.98607
3.1055 | 31.86052 | 3.0497 | 31.86023
3.1028 | 33.73465 | 3.0473 | 33.7345
3.1 | 35.60874 | 3.0447 | 35.60868
3.0975 | 37.48284 | 3.0423 | 37.48284
3.0949 | 39.35697 | 3.04 | 39.35689
3.0921 | 41.2311 | 3.0376 | 41.23076
3.0894 | 43.1052 | 3.0353 | 43.10481
3.0866 | 44.97931 | 3.0332 | 44.97895
3.0837 | 46.85343 | 3.0311 | 46.85303
3.081 | 48.72754 | 3.0292 | 48.72711
3.0783 | 50.60168 | 3.0271 | 50.60118
3.0755 | 52.47579 | 3.025 | 52.47524
3.0726 | 54.3499 | 3.0232 | 54.34937
3.0697 | 56.22401 | 3.0213 | 56.2235
3.0668 | 58.09812 | 3.0195 | 58.09764
3.0639 | 59.97225 | 3.0179 | 59.97179
3.061 | 61.84639 | 3.0161 | 61.84593
3.0579 | 63.72051 | 3.0145 | 63.72001
3.055 | 65.59463 | 3.0129 | 65.59407
3.0521 | 67.46876 | 3.0113 | 67.4682
3.0492 | 69.34288 | 3.0098 | 69.34231
3.0463 | 71.21699 | 3.0084 | 71.21642
3.0434 | 73.09114 | 3.0071 | 73.09052
3.0405 | 74.96523 | 3.0056 | 74.96471
3.0376 | 76.83932 | 3.0044 | 76.83884
3.0348 | 78.71338 | 3.0031 | 78.71295
3.0321 | 80.58749 | 3.0018 | 80.58705
3.0294 | 82.46158 | 3.0006 | 82.4611
3.0266 | 84.33569 | 2.9994 | 84.33516
3.024 | 86.20981 | 2.9982 | 86.20928
3.0216 | 88.08391 | 2.9971 | 88.08336
3.0192 | 89.95799 | 2.996 | 89.95747
3.0169 | 91.83204 | 2.9948 | 91.83161
3.0147 | 93.70614 | 2.9937 | 93.70573
3.0124 | 95.58023 | 2.9927 | 95.57986
3.0103 | 97.45433 | 2.9916 | 97.45394
3.0084 | 99.32841 | 2.9906 | 99.32803
3.0066 | 101.2025 | 2.9895 | 101.2022
3.0048 | 103.0766 | 2.9885 | 103.0763
3.0031 | 104.9506 | 2.9876 | 104.9505
3.0014 | 106.8247 | 2.9866 | 106.8245
3 | 108.6988 | 2.9855 | 108.6986
2.9985 | 110.5729 | 2.9845 | 110.5726
2.9971 | 112.4469 | 2.9835 | 112.4466
2.9958 | 114.321 | 2.9827 | 114.3207
2.9947 | 116.1951 | 2.9816 | 116.1948
2.9935 | 118.0691 | 2.9808 | 118.0689
2.9926 | 119.9432 | 2.9798 | 119.943
2.9914 | 121.8173 | 2.979 | 121.817
2.9905 | 123.6913 | 2.9781 | 123.691
2.9895 | 125.5654 | 2.9772 | 125.5651
2.9887 | 127.4395 | 2.9763 | 127.4393
2.9879 | 129.3136 | 2.9755 | 129.3133
2.9872 | 131.1876 | 2.9745 | 131.1872
2.9864 | 133.0617 | 2.9737 | 133.0609
2.9858 | 134.9357 | 2.9729 | 134.9351
2.9852 | 136.8098 | 2.9721 | 136.8087
2.9845 | 138.6839 | 2.9713 | 138.6825
2.984 | 140.5579 | 2.9703 | 140.5564
2.9834 | 142.4319 | 2.9695 | 142.4301
2.9829 | 144.306 | 2.9687 | 144.3039
2.9824 | 146.1801 | 2.968 | 146.1774
2.9821 | 148.0541 | 2.9672 | 148.0512
2.9816 | 149.9282 | 2.9664 | 149.925
2.9811 | 151.8023 | 2.9656 | 151.7995
2.9806 | 153.6764 | 2.9648 | 153.6739
2.9803 | 155.5504 | 2.964 | 155.5481
2.9798 | 157.4245 | 2.9634 | 157.4221
2.9795 | 159.2985 | 2.9626 | 159.2962
2.9792 | 161.1725 | 2.9619 | 161.1706
2.9789 | 163.0466 | 2.9613 | 163.0446
2.9785 | 164.9207 | 2.9605 | 164.9186
2.9782 | 166.7947 | 2.9597 | 166.7926
2.9779 | 168.6688 | 2.959 | 168.6666
2.9776 | 170.5429 | 2.9585 | 170.5407
2.9772 | 172.4169 | 2.9577 | 172.415
2.9769 | 174.291 | 2.9569 | 174.2891
2.9766 | 176.165 | 2.9564 | 176.1632
2.9764 | 178.0391 | 2.9558 | 178.0372
2.9761 | 179.9131 | 2.9551 | 179.9113
2.976 | 181.7871 | 2.9545 | 181.7851
2.9756 | 183.6612 | 2.954 | 183.659
2.9755 | 185.5352 | 2.9534 | 185.5331
2.9751 | 187.4093 | 2.9527 | 187.4071
2.975 | 189.2834 | 2.9521 | 189.2812
2.9748 | 191.1574 | 2.9514 | 191.1553
2.9747 | 193.0315 | 2.9509 | 193.0293
2.9745 | 194.9056 | 2.9503 | 194.9034
2.9743 | 196.7796 | 2.9498 | 196.7777
2.974 | 198.6536 | 2.9492 | 198.6518
2.9739 | 200.5277 | 2.9487 | 200.5258
2.9737 | 202.4017 | 2.9482 | 202.3996
2.9735 | 204.2758 | 2.9476 | 204.2736
2.9734 | 206.1499 | 2.9469 | 206.1478
2.9732 | 208.0239 | 2.9464 | 208.022
2.973 | 209.8979 | 2.9458 | 209.8964
2.9729 | 211.772 | 2.9453 | 211.7707
2.9727 | 213.646 | 2.9448 | 213.6448
2.9726 | 215.52 | 2.9443 | 215.5187
2.9724 | 217.394 | 2.9437 | 217.3925
2.9722 | 219.2681 | 2.9432 | 219.2662
2.9722 | 221.1421 | 2.9426 | 221.1401
2.9721 | 223.016 | 2.9421 | 223.0145
2.9719 | 224.8901 | 2.9416 | 224.8885
2.9718 | 226.7641 | 2.9411 | 226.7622
2.9718 | 228.6382 | 2.9405 | 228.636
2.9716 | 230.5123 | 2.94 | 230.5098
2.9714 | 232.3864 | 2.9395 | 232.3838
2.9714 | 234.2604 | 2.9388 | 234.2579
2.9713 | 236.1343 | 2.9384 | 236.1316
2.9711 | 238.0083 | 2.9379 | 238.0054
2.9711 | 239.8824 | 2.9375 | 239.8797
2.971 | 241.7566 | 2.9371 | 241.7537
2.9708 | 243.6307 | 2.9364 | 243.6275
2.9708 | 245.5048 | 2.9359 | 245.5016
2.9706 | 247.3788 | 2.9355 | 247.3751
2.9705 | 249.2529 | 2.935 | 249.2491
2.9705 | 251.127 | 2.9343 | 251.1231
2.9703 | 253.0011 | 2.934 | 252.9969
2.9703 | 254.8751 | 2.9335 | 254.8707
2.9701 | 256.749 | 2.9329 | 256.7447
2.97 | 258.6231 | 2.9325 | 258.619
2.9698 | 260.4971 | 2.9321 | 260.493
2.9698 | 262.3711 | 2.9316 | 262.3668
2.9697 | 264.2452 | 2.9309 | 264.2408
2.9697 | 266.1192 | 2.9304 | 266.1148
2.9695 | 267.9934 | 2.9301 | 267.9889
2.9695 | 269.8675 | 2.9296 | 269.8629
2.9693 | 271.7415 | 2.9292 | 271.7366
2.9693 | 273.6155 | 2.9285 | 273.61
2.9692 | 275.4896 | 2.928 | 275.4838
2.9692 | 277.3636 | 2.9277 | 277.3578
2.969 | 279.2377 | 2.9272 | 279.232
2.9689 | 281.1118 | 2.9267 | 281.1057
2.9689 | 282.9858 | 2.9263 | 282.9798
2.9687 | 284.8599 | 2.9258 | 284.8536
2.9687 | 286.7338 | 2.9253 | 286.7273
2.9685 | 288.6078 | 2.9248 | 288.6007
2.9685 | 290.4819 | 2.9245 | 290.4746
2.9684 | 292.356 | 2.924 | 292.3484
2.9684 | 294.2299 | 2.9235 | 294.2224
2.9682 | 296.104 | 2.923 | 296.0969
2.968 | 297.9782 | 2.9225 | 297.9713
2.968 | 299.8522 | 2.9221 | 299.8449
2.9679 | 301.7263 | 2.9217 | 301.7188
2.9679 | 303.6004 | 2.9213 | 303.592
2.9677 | 305.4744 | 2.9208 | 305.4656
2.9677 | 307.3484 | 2.9203 | 307.3393
2.9676 | 309.2224 | 2.9198 | 309.2131
2.9674 | 311.0964 | 2.9193 | 311.0874
2.9674 | 312.9704 | 2.919 | 312.9614
2.9672 | 314.8445 | 2.9183 | 314.8359
2.9672 | 316.7185 | 2.918 | 316.7103
2.9671 | 318.5926 | 2.9175 | 318.584
2.9669 | 320.4667 | 2.9172 | 320.458
2.9669 | 322.3409 | 2.9167 | 322.3317
2.9668 | 324.215 | 2.9164 | 324.2056
2.9668 | 326.089 | 2.9159 | 326.0792
2.9666 | 327.9631 | 2.9153 | 327.953
2.9664 | 329.8371 | 2.915 | 329.8267
2.9664 | 331.7111 | 2.9145 | 331.7007
2.9664 | 333.5851 | 2.914 | 333.5746
2.9663 | 335.4592 | 2.9137 | 335.4481
2.9663 | 337.3332 | 2.9132 | 337.3215
2.9661 | 339.2072 | 2.9127 | 339.1956
2.9659 | 341.0812 | 2.9122 | 341.0697
2.9659 | 342.9554 | 2.9117 | 342.9436
2.9658 | 344.8296 | 2.9114 | 344.818
2.9656 | 346.7035 | 2.9109 | 346.693
2.9656 | 348.5776 | 2.9104 | 348.5671
2.9655 | 350.4517 | 2.91 | 350.4408
2.9655 | 352.3258 | 2.9095 | 352.3148
2.9653 | 354.2 | 2.909 | 354.1889
2.9653 | 356.074 | 2.9087 | 356.0634
2.9651 | 357.948 | 2.9082 | 357.9369
2.965 | 359.822 | 2.9077 | 359.8107
2.965 | 361.6962 | 2.9072 | 361.6842
2.9648 | 363.5701 | 2.9067 | 363.5578
2.9648 | 365.4442 | 2.9064 | 365.4317
2.9647 | 367.3182 | 2.9058 | 367.3058
2.9645 | 369.1922 | 2.9053 | 369.1797
2.9645 | 371.0663 | 2.9048 | 371.0535
2.9643 | 372.9403 | 2.9045 | 372.9273
2.9642 | 374.8144 | 2.904 | 374.8013
2.964 | 376.6885 | 2.9035 | 376.6754
2.964 | 378.5624 | 2.903 | 378.5493
2.9639 | 380.4366 | 2.9027 | 380.4225
2.9639 | 382.3107 | 2.9022 | 382.2966
2.9637 | 384.1846 | 2.9017 | 384.1703
2.9635 | 386.0585 | 2.9012 | 386.0441
2.9635 | 387.9325 | 2.9008 | 387.9182
2.9634 | 389.8066 | 2.9003 | 389.7919
2.9632 | 391.6807 | 2.9 | 391.6653
2.9632 | 393.5548 | 2.8993 | 393.5384
2.963 | 395.4288 | 2.8988 | 395.4124
2.9629 | 397.3028 | 2.8983 | 397.2866
2.9627 | 399.1769 | 2.898 | 399.1608
2.9627 | 401.051 | 2.8975 | 401.0348
2.9626 | 402.925 | 2.8969 | 402.9084
2.9624 | 404.7991 | 2.8962 | 404.7817
2.9622 | 406.6732 | 2.8959 | 406.6556
2.9622 | 408.5473 | 2.8954 | 408.5294
2.9621 | 410.4213 | 2.8951 | 410.4037
2.9619 | 412.2953 | 2.8945 | 412.2777
2.9618 | 414.1692 | 2.894 | 414.151
2.9618 | 416.0432 | 2.8933 | 416.0244
2.9616 | 417.9174 | 2.8929 | 417.8976
2.9614 | 419.7914 | 2.8924 | 419.7713
2.9614 | 421.6655 | 2.8919 | 421.6459
2.9613 | 423.5396 | 2.8912 | 423.5204
2.9611 | 425.4137 | 2.8909 | 425.3945
2.9609 | 427.2878 | 2.8906 | 427.268
2.9609 | 429.1618 | 2.8899 | 429.142
2.9608 | 431.0359 | 2.8896 | 431.0158
2.9606 | 432.9099 | 2.889 | 432.8898
2.9605 | 434.784 | 2.8883 | 434.7636
2.9605 | 436.6579 | 2.8879 | 436.6376
2.9603 | 438.5318 | 2.8874 | 438.5116
2.9601 | 440.4058 | 2.8869 | 440.3857
2.96 | 442.2798 | 2.8862 | 442.2598
2.9598 | 444.1539 | 2.8858 | 444.1339
2.9597 | 446.0279 | 2.8851 | 446.008
2.9595 | 447.9018 | 2.8846 | 447.8818
2.9593 | 449.7758 | 2.8841 | 449.7556
2.9592 | 451.65 | 2.8837 | 451.6295
2.9592 | 453.524 | 2.8832 | 453.5034
2.959 | 455.398 | 2.8825 | 455.3771
2.9588 | 457.272 | 2.882 | 457.2508
2.9587 | 459.1461 | 2.8814 | 459.1247
2.9585 | 461.0202 | 2.8809 | 460.9986
2.9584 | 462.8942 | 2.8803 | 462.8725
2.9582 | 464.7682 | 2.8799 | 464.7463
2.9582 | 466.6421 | 2.8793 | 466.6204
2.958 | 468.516 | 2.8788 | 468.4945
2.9579 | 470.39 | 2.8782 | 470.3685
2.9577 | 472.264 | 2.8775 | 472.2426
2.9576 | 474.138 | 2.877 | 474.1166
2.9574 | 476.012 | 2.8764 | 475.9904
2.9572 | 477.8861 | 2.8759 | 477.864
2.9571 | 479.7601 | 2.8754 | 479.738
2.9571 | 481.634 | 2.8748 | 481.612
2.9569 | 483.5079 | 2.8741 | 483.486
2.9568 | 485.3818 | 2.8735 | 485.3597
2.9566 | 487.2559 | 2.873 | 487.2337
2.9564 | 489.1302 | 2.8725 | 489.1078
2.9563 | 491.0044 | 2.8719 | 490.9823
2.9561 | 492.8782 | 2.8714 | 492.8569
2.9559 | 494.752 | 2.8707 | 494.7313
2.9558 | 496.626 | 2.8701 | 496.6052
2.9558 | 498.4999 | 2.8695 | 498.4791
2.9555 | 500.3739 | 2.8688 | 500.353
2.9553 | 502.248 | 2.8683 | 502.227
2.9551 | 504.122 | 2.8677 | 504.101
2.955 | 505.996 | 2.867 | 505.9745
2.9548 | 507.87 | 2.8664 | 507.8481
2.9548 | 509.7439 | 2.8657 | 509.7217
2.9547 | 511.618 | 2.8651 | 511.5954
2.9543 | 513.4919 | 2.8645 | 513.4692
2.9543 | 515.3659 | 2.864 | 515.3431
2.954 | 517.2401 | 2.8632 | 517.2171
2.954 | 519.1141 | 2.8625 | 519.0911
2.9538 | 520.9882 | 2.862 | 520.9651
2.9535 | 522.8622 | 2.8612 | 522.839
2.9534 | 524.7363 | 2.8606 | 524.7128
2.9532 | 526.6103 | 2.8599 | 526.5863
2.953 | 528.4844 | 2.8593 | 528.4598
2.9529 | 530.3584 | 2.8586 | 530.3335
2.9527 | 532.2324 | 2.858 | 532.2075
2.9526 | 534.1066 | 2.8574 | 534.0814
2.9524 | 535.9807 | 2.8567 | 535.9549
2.9522 | 537.8546 | 2.8561 | 537.8287
2.9521 | 539.7288 | 2.8553 | 539.7027
2.9519 | 541.6029 | 2.8546 | 541.5761
2.9517 | 543.4769 | 2.854 | 543.4498
2.9516 | 545.3509 | 2.8532 | 545.3239
2.9514 | 547.2251 | 2.8525 | 547.1976
2.9511 | 549.0991 | 2.8519 | 549.0716
2.9509 | 550.9732 | 2.8512 | 550.9455
2.9508 | 552.8472 | 2.8504 | 552.8196
2.9506 | 554.7212 | 2.8498 | 554.6936
2.9505 | 556.5956 | 2.849 | 556.5678
2.9501 | 558.4692 | 2.8483 | 558.4413
2.95 | 560.3428 | 2.8475 | 560.3145
2.9498 | 562.2168 | 2.8469 | 562.1883
2.9497 | 564.0907 | 2.8461 | 564.0624
2.9493 | 565.9647 | 2.8453 | 565.9366
2.9492 | 567.8388 | 2.8446 | 567.8106
2.949 | 569.7128 | 2.844 | 569.6848
2.9488 | 571.5868 | 2.8432 | 571.5588
2.9487 | 573.4608 | 2.8423 | 573.4329
2.9484 | 575.3348 | 2.8415 | 575.307
2.9484 | 577.2087 | 2.8407 | 577.1809
2.948 | 579.0826 | 2.8399 | 579.0549
2.9479 | 580.9566 | 2.8391 | 580.9294
2.9477 | 582.8306 | 2.8385 | 582.8032
2.9474 | 584.7045 | 2.8375 | 584.6772
2.9474 | 586.5787 | 2.8367 | 586.5512
2.9471 | 588.4528 | 2.8361 | 588.4253
2.9469 | 590.3269 | 2.8352 | 590.2995
2.9466 | 592.2009 | 2.8344 | 592.1735
2.9464 | 594.075 | 2.8336 | 594.0474
2.9463 | 595.949 | 2.8328 | 595.9213
2.9461 | 597.8228 | 2.8319 | 597.7953
2.9458 | 599.6969 | 2.8311 | 599.6693
2.9456 | 601.5709 | 2.8302 | 601.5433
2.9455 | 603.4448 | 2.8293 | 603.4173
2.9451 | 605.3191 | 2.8285 | 605.2908
2.945 | 607.1931 | 2.8277 | 607.1647
2.9446 | 609.067 | 2.8267 | 609.0387
2.9445 | 610.941 | 2.8259 | 610.9127
2.9443 | 612.8151 | 2.8251 | 612.7863
2.944 | 614.6892 | 2.8241 | 614.6602
2.9438 | 616.5631 | 2.8231 | 616.5342
2.9437 | 618.4371 | 2.8223 | 618.4083
2.9435 | 620.3112 | 2.8214 | 620.2821
2.9432 | 622.1853 | 2.8204 | 622.156
2.943 | 624.0592 | 2.8196 | 624.0301
2.9427 | 625.9332 | 2.8186 | 625.904
2.9426 | 627.8073 | 2.8177 | 627.7779
2.9422 | 629.6812 | 2.8169 | 629.6518
2.9421 | 631.5552 | 2.8159 | 631.5258
2.9419 | 633.4293 | 2.8149 | 633.3996
2.9417 | 635.3033 | 2.8139 | 635.2736
2.9414 | 637.1775 | 2.813 | 637.1476
2.9413 | 639.0512 | 2.812 | 639.0216
2.9409 | 640.9251 | 2.811 | 640.8955
2.9408 | 642.799 | 2.8101 | 642.7696
2.9405 | 644.673 | 2.8093 | 644.6436
2.9403 | 646.5469 | 2.8081 | 646.5175
2.9401 | 648.421 | 2.8072 | 648.3915
2.9398 | 650.2949 | 2.8062 | 650.2653
2.9396 | 652.169 | 2.8052 | 652.1394
2.9393 | 654.043 | 2.8041 | 654.0132
2.9392 | 655.917 | 2.8031 | 655.8872
2.9388 | 657.7908 | 2.8022 | 657.7611
2.9385 | 659.6647 | 2.801 | 659.6352
2.9384 | 661.5386 | 2.8001 | 661.509
2.9382 | 663.4128 | 2.7989 | 663.383
2.9379 | 665.2865 | 2.7978 | 665.2566
2.9375 | 667.1608 | 2.7968 | 667.1301
2.9374 | 669.035 | 2.7959 | 669.004
2.9372 | 670.909 | 2.7947 | 670.878
2.9369 | 672.7829 | 2.7936 | 672.752
2.9366 | 674.6569 | 2.7925 | 674.6259
2.9364 | 676.5308 | 2.7914 | 676.4999
2.9361 | 678.405 | 2.7904 | 678.3732
2.9359 | 680.2792 | 2.7893 | 680.2469
2.9356 | 682.1536 | 2.7881 | 682.1204
2.9355 | 684.0273 | 2.787 | 683.9941
2.9351 | 685.9012 | 2.7859 | 685.8679
2.9348 | 687.7753 | 2.7847 | 687.7414
2.9346 | 689.6494 | 2.7836 | 689.615
2.9343 | 691.5234 | 2.7825 | 691.4888
2.9342 | 693.3974 | 2.7812 | 693.3626
2.9338 | 695.2715 | 2.7801 | 695.2363
2.9335 | 697.1456 | 2.7788 | 697.1098
2.9334 | 699.0196 | 2.7776 | 698.9833
2.933 | 700.8937 | 2.7765 | 700.8571
2.9329 | 702.7681 | 2.7754 | 702.7308
2.9325 | 704.6428 | 2.7741 | 704.6048
2.9322 | 706.517 | 2.7731 | 706.479
2.9321 | 708.3912 | 2.7717 | 708.3531
2.9317 | 710.2652 | 2.7705 | 710.2273
2.9314 | 712.1392 | 2.7693 | 712.102
2.9313 | 714.0132 | 2.7681 | 713.9763
2.9309 | 715.8874 | 2.767 | 715.8499
2.9306 | 717.7614 | 2.7655 | 717.7242
2.9304 | 719.6353 | 2.7642 | 719.5985
2.9301 | 721.5092 | 2.763 | 721.4726
2.9298 | 723.3834 | 2.7617 | 723.3467
2.9296 | 725.2573 | 2.7605 | 725.2204
2.9293 | 727.1313 | 2.7592 | 727.0938
2.9292 | 729.0056 | 2.758 | 728.9677
2.9288 | 730.8795 | 2.7565 | 730.8415
2.9285 | 732.7536 | 2.7552 | 732.7148
2.9282 | 734.6278 | 2.7539 | 734.5889
2.928 | 736.502 | 2.7526 | 736.4631
2.9277 | 738.376 | 2.7512 | 738.3369
2.9274 | 740.2499 | 2.7499 | 740.2108
2.9271 | 742.124 | 2.7484 | 742.0848
2.9267 | 743.9983 | 2.7471 | 743.9585
2.9264 | 745.8725 | 2.7459 | 745.8325
2.9263 | 747.7465 | 2.7444 | 747.7063
2.9259 | 749.6204 | 2.7431 | 749.58
2.9256 | 751.4945 | 2.7415 | 751.454
2.9254 | 753.3685 | 2.7402 | 753.3278
2.925 | 755.2427 | 2.7388 | 755.2018
2.9248 | 757.117 | 2.7375 | 757.0756
2.9245 | 758.9908 | 2.7358 | 758.9492
2.9242 | 760.8648 | 2.7344 | 760.8232
2.9238 | 762.7387 | 2.7329 | 762.697
2.9235 | 764.6127 | 2.7315 | 764.5706
2.9233 | 766.4866 | 2.7299 | 766.4446
2.923 | 768.3604 | 2.7286 | 768.3187
2.9227 | 770.2345 | 2.727 | 770.1925
2.9224 | 772.1086 | 2.7255 | 772.0659
2.9221 | 773.9827 | 2.7239 | 773.9398
2.9217 | 775.8568 | 2.7225 | 775.8137
2.9214 | 777.7308 | 2.7208 | 777.6872
2.9211 | 779.6049 | 2.7194 | 779.5609
2.9208 | 781.4789 | 2.7178 | 781.4351
2.9204 | 783.3531 | 2.7162 | 783.3092
2.9203 | 785.2272 | 2.7145 | 785.183
2.9198 | 787.1012 | 2.7128 | 787.0569
2.9196 | 788.9751 | 2.7112 | 788.9301
2.9193 | 790.8491 | 2.7094 | 790.804
2.919 | 792.723 | 2.7079 | 792.6776
2.9187 | 794.5972 | 2.7062 | 794.5516
2.9183 | 796.4712 | 2.7045 | 796.4253
2.918 | 798.3452 | 2.7028 | 798.2994
2.9177 | 800.2192 | 2.701 | 800.1725
2.9174 | 802.0933 | 2.6994 | 802.0459
2.9171 | 803.9676 | 2.6976 | 803.9196
2.9167 | 805.8417 | 2.6958 | 805.7929
2.9164 | 807.7157 | 2.6941 | 807.6662
2.9161 | 809.5897 | 2.6921 | 809.5396
2.9158 | 811.4637 | 2.6903 | 811.4134
2.9154 | 813.338 | 2.6886 | 813.2876
2.9151 | 815.2119 | 2.6868 | 815.1619
2.9148 | 817.0858 | 2.6849 | 817.0355
2.9145 | 818.9598 | 2.6828 | 818.9092
2.9142 | 820.8338 | 2.681 | 820.7824
2.9137 | 822.7079 | 2.6789 | 822.6571
2.9133 | 824.582 | 2.6768 | 824.5313
2.913 | 826.456 | 2.6749 | 826.4049
2.9127 | 828.3297 | 2.6729 | 828.2781
2.9124 | 830.2036 | 2.6708 | 830.1521
2.9121 | 832.0775 | 2.6689 | 832.0264
2.9116 | 833.9516 | 2.6668 | 833.9004
2.9112 | 835.8258 | 2.6645 | 835.7744
2.9109 | 837.6998 | 2.6624 | 837.6487
2.9106 | 839.5738 | 2.6602 | 839.5228
2.9103 | 841.4477 | 2.6581 | 841.3966
2.91 | 843.3215 | 2.6558 | 843.2708
2.9095 | 845.1952 | 2.6534 | 845.1447
2.9091 | 847.0691 | 2.6511 | 847.0186
2.9088 | 848.9429 | 2.6487 | 848.8925
2.9083 | 850.817 | 2.6465 | 850.7663
2.908 | 852.6909 | 2.644 | 852.6403
2.9077 | 854.5649 | 2.6415 | 854.5141
2.9072 | 856.439 | 2.6389 | 856.388
2.9069 | 858.3131 | 2.6365 | 858.262
2.9066 | 860.1871 | 2.6339 | 860.1359
2.9061 | 862.0612 | 2.6311 | 862.0098
2.9058 | 863.9351 | 2.6285 | 863.8838
2.9054 | 865.8093 | 2.6258 | 865.7576
2.905 | 867.6836 | 2.6231 | 867.6316
2.9046 | 869.5574 | 2.6202 | 869.5053
2.9041 | 871.4313 | 2.6172 | 871.3792
2.9038 | 873.3052 | 2.6142 | 873.2532
2.9033 | 875.1784 | 2.6111 | 875.1271
2.903 | 877.0524 | 2.6081 | 877.0011
2.9025 | 878.9265 | 2.6048 | 878.875
2.9022 | 880.8005 | 2.6016 | 880.7489
2.9017 | 882.6747 | 2.5985 | 882.6228
2.9014 | 884.5488 | 2.595 | 884.4966
2.9011 | 886.423 | 2.5914 | 886.3703
2.9006 | 888.2972 | 2.5879 | 888.2442
2.9001 | 890.1712 | 2.5842 | 890.118
2.8998 | 892.0451 | 2.5805 | 891.9919
2.8993 | 893.9189 | 2.5766 | 893.8658
2.899 | 895.7928 | 2.5727 | 895.7396
2.8987 | 897.6669 | 2.5685 | 897.6137
2.8982 | 899.5412 | 2.5643 | 899.4875
2.8979 | 901.4152 | 2.56 | 901.3614
2.8974 | 903.2892 | 2.5554 | 903.2351
2.8969 | 905.1633 | 2.5508 | 905.109
2.8966 | 907.0373 | 2.5461 | 906.9828
2.8959 | 908.9113 | 2.5411 | 908.8567
2.8958 | 910.7853 | 2.5359 | 910.7307
2.8953 | 912.6593 | 2.5308 | 912.6046
2.8948 | 914.5332 | 2.5251 | 914.4777
2.8945 | 916.4074 | 2.5198 | 916.3516
2.8938 | 918.2814 | 2.514 | 918.2254
2.8935 | 920.1555 | 2.5077 | 920.0995
2.893 | 922.0296 | 2.5014 | 921.9735
2.8927 | 923.9036 | 2.4948 | 923.8474
2.8922 | 925.7773 | 2.4877 | 925.7211
2.8917 | 927.6513 | 2.4806 | 927.5954
2.8912 | 929.5247 | 2.4728 | 929.4692
2.8909 | 931.3986 | 2.4649 | 931.3428
2.8904 | 933.2725 | 2.4564 | 933.2168
2.8899 | 935.1466 | 2.4477 | 935.09
2.8895 | 937.0205 | 2.4383 | 936.9636
2.8891 | 938.8944 | 2.4288 | 938.8366
2.8887 | 940.7682 | 2.4183 | 940.7107
2.888 | 942.642 | 2.4072 | 942.584
2.8877 | 944.5162 | 2.3954 | 944.4582
2.8872 | 946.39 | 2.3826 | 946.3318
2.8867 | 948.264 | 2.3691 | 948.2054
2.8862 | 950.1377 | 2.3542 | 950.0791
2.8858 | 952.0116 | 2.3381 | 951.9528
2.8853 | 953.8854 | 2.3205 | 953.8266
2.8848 | 955.7594 | 2.3016 | 955.7002
2.8845 | 957.6333 | 2.2803 | 957.574
2.884 | 959.5073 | 2.2564 | 959.4472
2.8833 | 961.3813 | 2.2297 | 961.3208
2.883 | 963.2553 | 2.1995 | 963.1948
2.8824 | 965.1293 | 2.1666 | 965.0684
2.8819 | 967.0034 | 2.1269 | 966.942
2.8814 | 968.8773 | 2.081 | 968.8152
2.8809 | 970.7513 | 2.0268 | 970.6888
2.8806 | 972.6256 | 2.0017 | 972.4917
2.8801 | 974.4996 | 1.9994 | 974.0862
2.8795 | 976.3734 | 1.9994 | 975.5244
2.879 | 978.2471 | 1.9996 | 976.8239
2.8785 | 980.1214 | 1.9996 | 977.9963
2.878 | 981.9952 | 1.9996 | 979.0538
2.8775 | 983.8693 | 1.9996 | 980.0071
2.8769 | 985.7436 | 1.9997 | 980.8663
2.8764 | 987.6178 | 1.9997 | 981.6396
2.8759 | 989.4917 | 1.9996 | 982.3349
2.8754 | 991.3658 | 1.9997 | 982.9617
2.8749 | 993.2398 | 1.9996 | 983.5281
2.8745 | 995.1139 | 1.9997 | 984.0411
2.8738 | 996.9884 | 1.9997 | 984.5078
2.8733 | 998.8623 | 1.9997 | 984.9341
2.8728 | 1000.736 | 1.9997 | 985.3252
2.8724 | 1002.61 | 1.9997 | 985.6857
2.8719 | 1004.484 | 1.9997 | 986.0196
2.8712 | 1006.3584 | 1.9997 | 986.3302
2.8707 | 1008.233 | 1.9997 | 986.6206
2.8701 | 1010.107 | 1.9996 | 986.8964
2.8696 | 1011.9808 | 1.9997 | 987.1548
2.8691 | 1013.855 | 1.9997 | 987.3982
2.8685 | 1015.729 | 1.9996 | 987.6293
2.868 | 1017.603 | 1.9997 | 987.8494
2.8674 | 1019.477 | 1.9997 | 988.0598
2.8669 | 1021.351 | 1.9997 | 988.2613
2.8662 | 1023.2256 | 1.9997 | 988.4548
2.8657 | 1025.1 | 1.9997 | 988.6413
2.8651 | 1026.974 | 1.9997 | 988.821
2.8646 | 1028.848 | 1.9997 | 988.9948
2.864 | 1030.722 | 1.9996 | 989.1628
2.8635 | 1032.596 | 1.9996 | 989.3258
2.8628 | 1034.47 | 1.9996 | 989.4839
2.8622 | 1036.344 | 1.9997 | 989.6376
2.8617 | 1038.218 | 1.9997 | 989.7871
2.8611 | 1040.092 | 1.9997 | 989.9326
2.8606 | 1041.966 | 1.9997 | 990.0746
2.8599 | 1043.84 | 1.9997 | 990.213
2.8593 | 1045.714 | 1.9997 | 990.3482
2.8588 | 1047.588 | 1.9997 | 990.4802
2.8582 | 1049.462 | 1.9997 | 990.6093
2.8575 | 1051.336 | 1.9997 | 990.7357
2.857 | 1053.21 | 1.9997 | 990.8596
2.8564 | 1055.084 | 1.9997 | 990.9807
2.8559 | 1056.958 | 1.9997 | 991.0995
2.8551 | 1058.832 | 1.9997 | 991.216
2.8546 | 1060.707 | 1.9997 | 991.3302
2.854 | 1062.581 | 1.9997 | 991.4424
2.8533 | 1064.455 | 1.9997 | 991.5524
2.8527 | 1066.329 | 1.9997 | 991.6605
2.8522 | 1068.203 | 1.9996 | 991.7668
2.8515 | 1070.077 | 1.9997 | 991.8713
2.8509 | 1071.951 | 1.9997 | 991.974
2.8503 | 1073.825 | 1.9997 | 992.075
2.8496 | 1075.699 | 1.9997 | 992.1744
2.8491 | 1077.573 | 1.9997 | 992.2722
2.8483 | 1079.447 | 1.9997 | 992.3684
2.8477 | 1081.3208 | 1.9996 | 992.4632
2.8472 | 1083.195 | 1.9997 | 992.5564
2.8464 | 1085.069 | 1.9997 | 992.6484
2.8459 | 1086.943 | 1.9996 | 992.739
2.8453 | 1088.817 | 1.9997 | 992.8283
2.8446 | 1090.691 | 1.9997 | 992.9163
2.844 | 1092.565 | 1.9997 | 993.003
2.8432 | 1094.439 | 1.9997 | 993.0885
2.8425 | 1096.313 | 1.9997 | 993.1729
2.8419 | 1098.1872 | 1.9996 | 993.2561
2.8412 | 1100.061 | 1.9997 | 993.3381
2.8404 | 1101.935 | 1.9997 | 993.4192
2.8398 | 1103.809 | 1.9997 | 993.4991
2.8391 | 1105.683 | 1.9997 | 993.578
2.8385 | 1107.557 | 1.9997 | 993.6558
2.8378 | 1109.431 | 1.9997 | 993.7327
2.8372 | 1111.305 | 1.9997 | 993.8086
2.8364 | 1113.179 | 1.9997 | 993.8835
2.8356 | 1115.053 | 1.9997 | 993.9574
2.8349 | 1116.926 | 1.9997 | 994.0306
2.8343 | 1118.8 | 1.9996 | 994.1027
2.8335 | 1120.6744 | 1.9996 | 994.174
2.8328 | 1122.548 | 1.9997 | 994.2444
2.832 | 1124.4224 | 1.9997 | 994.3141
2.8314 | 1126.297 | 1.9997 | 994.3828
2.8307 | 1128.17 | 1.9997 | 994.4508
2.8299 | 1130.045 | 1.9997 | 994.518
2.8293 | 1131.9184 | 1.9997 | 994.5843
2.8285 | 1133.793 | 1.9997 | 994.6499
2.8278 | 1135.667 | 1.9997 | 994.7148
2.8269 | 1137.541 | 1.9997 | 994.7788
2.8262 | 1139.415 | 1.9997 | 994.8423
2.8256 | 1141.289 | 1.9997 | 994.9049
2.8248 | 1143.163 | 1.9996 | 994.9668
2.824 | 1145.037 | 1.9997 | 995.0281
2.8231 | 1146.911 | 1.9997 | 995.0887
2.8225 | 1148.785 | 1.9997 | 995.1487
2.8217 | 1150.658 | 1.9997 | 995.2079
2.821 | 1152.532 | 1.9997 | 995.2665
2.8202 | 1154.406 | 1.9997 | 995.3245
2.8194 | 1156.28 | 1.9997 | 995.3818
2.8186 | 1158.154 | 1.9997 | 995.4385
2.8178 | 1160.028 | 1.9997 | 995.4946
2.817 | 1161.902 | 1.9997 | 995.5501
2.8162 | 1163.776 | 1.9997 | 995.6051
2.8154 | 1165.65 | 1.9997 | 995.6594
2.8146 | 1167.524 | 1.9997 | 995.7132
2.8138 | 1169.3976 | 1.9997 | 995.7663
2.8131 | 1171.271 | 1.9997 | 995.8189
2.8122 | 1173.145 | 1.9997 | 995.871
2.8114 | 1175.02 | 1.9997 | 995.9226
2.8106 | 1176.894 | 1.9997 | 995.9736
2.8098 | 1178.767 | 1.9997 | 996.0241
2.8089 | 1180.642 | 1.9997 | 996.074
2.8081 | 1182.515 | 1.9997 | 996.1236
2.8072 | 1184.389 | 1.9997 | 996.1724
2.8064 | 1186.263 | 1.9997 | 996.2209
2.8056 | 1188.137 | 1.9997 | 996.2688
2.8047 | 1190.011 | 1.9997 | 996.3164
2.8038 | 1191.885 | 1.9997 | 996.3633
2.803 | 1193.7592 | 1.9997 | 996.4099
2.802 | 1195.633 | 1.9997 | 996.4558
2.8012 | 1197.5072 | 1.9997 | 996.5014
2.8001 | 1199.3808 | 1.9997 | 996.5466
2.7993 | 1201.255 | 1.9997 | 996.5913
2.7985 | 1203.129 | 1.9997 | 996.6355
2.7975 | 1205.003 | 1.9997 | 996.6793
2.7965 | 1206.876 | 1.9997 | 996.7227
2.7957 | 1208.7504 | 1.9997 | 996.7657
2.7947 | 1210.624 | 1.9997 | 996.8082
2.7938 | 1212.498 | 1.9997 | 996.8503
2.7928 | 1214.372 | 1.9997 | 996.8919
2.7918 | 1216.246 | 1.9996 | 996.9332
2.7909 | 1218.12 | 1.9997 | 996.9741
2.7899 | 1219.994 | 1.9997 | 997.0146
2.7889 | 1221.868 | 1.9997 | 997.0547
2.788 | 1223.742 | 1.9997 | 997.0943
2.787 | 1225.616 | 1.9997 | 997.1337
2.786 | 1227.4896 | 1.9997 | 997.1725
2.7849 | 1229.364 | 1.9997 | 997.2111
2.7841 | 1231.238 | 1.9996 | 997.2493
2.783 | 1233.111 | 1.9997 | 997.2871
2.7818 | 1234.985 | 1.9997 | 997.3246
2.7809 | 1236.859 | 1.9997 | 997.3617
2.7797 | 1238.733 | 1.9997 | 997.3984
2.7788 | 1240.607 | 1.9997 | 997.4348
2.7778 | 1242.481 | 1.9997 | 997.4709
2.7767 | 1244.355 | 1.9997 | 997.5067
2.7755 | 1246.229 | 1.9997 | 997.542
2.7746 | 1248.102 | 1.9997 | 997.577
2.7733 | 1249.977 | 1.9997 | 997.6118
2.7723 | 1251.851 | 1.9997 | 997.6462
2.7712 | 1253.725 | 1.9997 | 997.6804
2.7701 | 1255.599 | 1.9997 | 997.7141
2.7689 | 1257.473 | 1.9997 | 997.7476
2.7676 | 1259.347 | 1.9997 | 997.7808
2.7667 | 1261.221 | 1.9997 | 997.8138
2.7654 | 1263.095 | 1.9997 | 997.8462
2.7642 | 1264.969 | 1.9997 | 997.8786
2.7631 | 1266.8432 | 1.9997 | 997.9105
2.7618 | 1268.717 | 1.9997 | 997.9422
2.7607 | 1270.591 | 1.9997 | 997.9736
2.7594 | 1272.465 | 1.9997 | 998.0048
2.7581 | 1274.339 | 1.9997 | 998.0356
2.757 | 1276.212 | 1.9997 | 998.0662
2.7557 | 1278.086 | 1.9997 | 998.0964
2.7544 | 1279.96 | 1.9997 | 998.1265
2.7533 | 1281.834 | 1.9997 | 998.1564
2.7518 | 1283.708 | 1.9996 | 998.1859
2.7505 | 1285.582 | 1.9996 | 998.215
2.7492 | 1287.456 | 1.9997 | 998.244
2.748 | 1289.329 | 1.9997 | 998.2728
2.7467 | 1291.2032 | 1.9997 | 998.3012
2.7454 | 1293.077 | 1.9997 | 998.3295
2.7439 | 1294.951 | 1.9997 | 998.3575
2.7426 | 1296.825 | 1.9997 | 998.3852
2.7412 | 1298.6992 | 1.9997 | 998.4129
2.7399 | 1300.573 | 1.9997 | 998.44
2.7384 | 1302.447 | 1.9997 | 998.4671
2.737 | 1304.3208 | 1.9997 | 998.4939
2.7355 | 1306.194 | 1.9997 | 998.5204
2.7341 | 1308.068 | 1.9997 | 998.5468
2.7325 | 1309.942 | 1.9997 | 998.573
2.731 | 1311.816 | 1.9997 | 998.5989
2.7296 | 1313.689 | 1.9997 | 998.6245
2.7279 | 1315.5632 | 1.9997 | 998.65
2.7265 | 1317.4368 | 1.9997 | 998.6753
2.7249 | 1319.311 | 1.9997 | 998.7003
2.7233 | 1321.184 | 1.9997 | 998.7252
2.7216 | 1323.058 | 1.9997 | 998.7498
2.72 | 1324.932 | 1.9997 | 998.7742
2.7183 | 1326.806 | 1.9997 | 998.7984
2.7166 | 1328.681 | 1.9997 | 998.8225
2.7149 | 1330.554 | 1.9997 | 998.8463
2.7131 | 1332.428 | 1.9997 | 998.87
2.7115 | 1334.303 | 1.9997 | 998.8933
2.7095 | 1336.176 | 1.9997 | 998.9165
2.7078 | 1338.05 | 1.9997 | 998.9396
2.706 | 1339.924 | 1.9997 | 998.9626
2.7041 | 1341.798 | 1.9997 | 998.9852
2.7021 | 1343.672 | 1.9997 | 999.0077
2.7002 | 1345.546 | 1.9997 | 999.03
2.6983 | 1347.42 | 1.9997 | 999.0523
2.6963 | 1349.294 | 1.9997 | 999.0741
2.6942 | 1351.168 | 1.9997 | 999.0959
2.6923 | 1353.042 | 1.9997 | 999.1175
2.6902 | 1354.916 | 1.9997 | 999.1389
2.6881 | 1356.789 | 1.9997 | 999.1602
2.6858 | 1358.663 | 1.9997 | 999.1813
2.6837 | 1360.537 | 1.9997 | 999.2023
2.6815 | 1362.411 | 1.9997 | 999.2064
2.679 | 1364.285
2.6768 | 1366.159
2.6745 | 1368.033
2.6721 | 1369.907
2.6697 | 1371.7808
2.6671 | 1373.655
2.6647 | 1375.529
2.6621 | 1377.403
2.6594 | 1379.276
2.6566 | 1381.15
2.6539 | 1383.024
2.6511 | 1384.898
2.6482 | 1386.772
2.6453 | 1388.646
2.6423 | 1390.52
2.639 | 1392.394
2.6358 | 1394.268
2.6327 | 1396.142
2.6295 | 1398.016
2.626 | 1399.89
2.6226 | 1401.764
2.619 | 1403.638
2.6153 | 1405.512
2.6114 | 1407.3856
2.6076 | 1409.26
2.6037 | 1411.133
2.5997 | 1413.007
2.5955 | 1414.88
2.5911 | 1416.754
2.5868 | 1418.628
2.5822 | 1420.501
2.5776 | 1422.375
2.5727 | 1424.249
2.5675 | 1426.123
2.5622 | 1427.997
2.5572 | 1429.871
2.5514 | 1431.745
2.5458 | 1433.618
2.5396 | 1435.492
2.5333 | 1437.366
2.5275 | 1439.24
2.5206 | 1441.114
2.5133 | 1442.988
2.5061 | 1444.862
2.4988 | 1446.736
2.4907 | 1448.609
2.4824 | 1450.4824
2.4735 | 1452.356
2.4641 | 1454.23
2.4548 | 1456.103
2.4444 | 1457.977
2.4336 | 1459.851
2.4218 | 1461.725
2.4096 | 1463.599
2.3976 | 1465.472
2.3828 | 1467.3464
2.3675 | 1469.22
2.3512 | 1471.094
2.3331 | 1472.967
2.3142 | 1474.841
2.2924 | 1476.715
2.2682 | 1478.589
2.2406 | 1480.463
2.2088 | 1482.337
2.1717 | 1484.21
2.1293 | 1486.084
2.0757 | 1487.9576
2.0142 | 1489.8264
1.9994 | 1491.505
1.9996 | 1492.922
1.9996 | 1494.155
1.9996 | 1495.221
1.9996 | 1496.14
1.9996 | 1496.934
1.9996 | 1497.62
1.9996 | 1498.215
1.9996 | 1498.7296
1.9996 | 1499.175
1.9996 | 1499.563
1.9997 | 1499.901
1.9996 | 1500.196
1.9994 | 1500.456
1.9996 | 1500.686
1.9996 | 1500.892
1.9996 | 1501.0784
1.9997 | 1501.247
1.9997 | 1501.402
1.9996 | 1501.5456
1.9996 | 1501.679
1.9997 | 1501.804
1.9996 | 1501.922
1.9996 | 1502.034
1.9997 | 1502.141
1.9996 | 1502.243
1.9997 | 1502.341
1.9996 | 1502.435
1.9997 | 1502.526
1.9996 | 1502.613
1.9996 | 1502.698
1.9996 | 1502.781
1.9997 | 1502.861
1.9997 | 1502.939
1.9996 | 1503.0144
1.9996 | 1503.088
1.9996 | 1503.161
1.9996 | 1503.231
1.9997 | 1503.3
1.9996 | 1503.367
1.9997 | 1503.433
1.9997 | 1503.497
1.9997 | 1503.56
1.9997 | 1503.622
1.9996 | 1503.6832
1.9996 | 1503.743
1.9996 | 1503.801
1.9997 | 1503.859
1.9997 | 1503.915
1.9997 | 1503.97
1.9997 | 1504.025
1.9997 | 1504.079
1.9997 | 1504.1312
1.9996 | 1504.183
1.9997 | 1504.234
1.9996 | 1504.285
1.9996 | 1504.334
1.9996 | 1504.383
1.9996 | 1504.431
1.9996 | 1504.478
1.9996 | 1504.5248
1.9997 | 1504.571
1.9996 | 1504.616
1.9996 | 1504.6608
1.9996 | 1504.705
1.9997 | 1504.748
1.9996 | 1504.791
1.9996 | 1504.834
1.9997 | 1504.876
1.9997 | 1504.917
1.9997 | 1504.958
1.9997 | 1504.9984
1.9997 | 1505.038
1.9997 | 1505.078
1.9997 | 1505.117
1.9997 | 1505.155
1.9997 | 1505.193
1.9997 | 1505.231
1.9997 | 1505.268
1.9996 | 1505.305
1.9996 | 1505.341
1.9997 | 1505.377
1.9996 | 1505.412
1.9996 | 1505.448
1.9996 | 1505.482
1.9997 | 1505.517
1.9996 | 1505.551
1.9997 | 1505.585
1.9996 | 1505.618
1.9996 | 1505.6512
1.9997 | 1505.684
1.9997 | 1505.716
1.9997 | 1505.748
1.9997 | 1505.78
1.9996 | 1505.812
1.9996 | 1505.843
1.9997 | 1505.8736
1.9997 | 1505.904
1.9997 | 1505.935
1.9997 | 1505.964
1.9997 | 1505.994
1.9997 | 1506.024
1.9997 | 1506.053
1.9996 | 1506.082
1.9997 | 1506.111
1.9997 | 1506.139
1.9996 | 1506.168
1.9997 | 1506.196
1.9997 | 1506.224
1.9997 | 1506.251
1.9997 | 1506.2784
1.9997 | 1506.3056
1.9997 | 1506.332
1.9996 | 1506.359
1.9996 | 1506.386
1.9996 | 1506.412
1.9997 | 1506.438
1.9997 | 1506.464
1.9997 | 1506.49
1.9996 | 1506.5152
1.9997 | 1506.54
1.9997 | 1506.566
1.9997 | 1506.5904
1.9996 | 1506.615
1.9997 | 1506.64
1.9996 | 1506.664
1.9997 | 1506.689
1.9996 | 1506.713
1.9997 | 1506.736
1.9997 | 1506.76
1.9996 | 1506.784
1.9997 | 1506.807
1.9996 | 1506.8304
1.9996 | 1506.853
1.9997 | 1506.876
1.9996 | 1506.8992
1.9997 | 1506.9216
1.9996 | 1506.944
1.9997 | 1506.9664
1.9997 | 1506.9888
1.9997 | 1507.011
1.9996 | 1507.033
1.9997 | 1507.0544
1.9996 | 1507.076
1.9996 | 1507.0976
1.9996 | 1507.119
1.9996 | 1507.14
1.9997 | 1507.161
1.9996 | 1507.1824
1.9996 | 1507.199