## Sheet1
2voltage | 2capacity | 51.0voltage | 51.0capacity | 102.0voltage | 102.0capacity | 153.0voltage | 153.0capacity | 204.0voltage | 204.0capacity | 255.0voltage | 255.0capacity
3.5921 | 0 | 3.652 | 0 | 3.4874 | 0 | 2.0001 | 0 | 2.0004 | 0 | 1.9999 | 0
3.3731 | 1.87405 | 3.4028 | 1.874069 | 3.2522 | 1.874061 | 2.0001 | 0.001805556 | 2.0004 | 0.001680556 | 1.9999 | 0.001625
3.2392 | 3.748089 | 3.2553 | 3.748131 | 3.122 | 3.748044
3.1801 | 5.622128 | 3.1887 | 5.622169 | 3.0625 | 5.621972
3.147 | 7.496067 | 3.1527 | 7.496178 | 3.0278 | 7.4959
3.1265 | 9.370028 | 3.1302 | 9.370139 | 3.0063 | 9.369817
3.1131 | 11.24403 | 3.1164 | 11.24414 | 2.9924 | 11.24372
3.1035 | 13.11796 | 3.1065 | 13.11811 | 2.9829 | 13.11757
3.0962 | 14.9919 | 3.1002 | 14.99204 | 2.976 | 14.99144
3.0901 | 16.86587 | 3.0955 | 16.86597 | 2.9705 | 16.86528
3.0849 | 18.73983 | 3.092 | 18.73991 | 2.9658 | 18.73917
3.0805 | 20.61381 | 3.0891 | 20.61388 | 2.9618 | 20.61302
3.0765 | 22.48777 | 3.0865 | 22.48785 | 2.9582 | 22.48689
3.0729 | 24.36172 | 3.0842 | 24.36175 | 2.9547 | 24.36076
3.0694 | 26.23564 | 3.0821 | 26.23564 | 2.9514 | 26.234575
3.066 | 28.10958 | 3.0802 | 28.10954 | 2.9482 | 28.10837
3.0629 | 29.98351 | 3.0783 | 29.98347 | 2.9451 | 29.98216
3.0599 | 31.85744 | 3.0765 | 31.85739 | 2.9421 | 31.85593
3.057 | 33.7314 | 3.0749 | 33.73131 | 2.9392 | 33.72971
3.0541 | 35.60535 | 3.0731 | 35.60523 | 2.9363 | 35.60359
3.0512 | 37.47928 | 3.0715 | 37.47918 | 2.9335 | 37.47751
3.0484 | 39.35321 | 3.0697 | 39.35311 | 2.9309 | 39.35133
3.0457 | 41.22712 | 3.0681 | 41.22699 | 2.9282 | 41.22513
3.0429 | 43.10105 | 3.0665 | 43.10093 | 2.9254 | 43.09892
3.0403 | 44.97498 | 3.0649 | 44.97493 | 2.923 | 44.97275
3.0378 | 46.8489 | 3.0634 | 46.84886 | 2.9206 | 46.84665
3.0352 | 48.72283 | 3.0618 | 48.72284 | 2.918 | 48.72057
3.0328 | 50.59678 | 3.0604 | 50.59679 | 2.9156 | 50.59438
3.0303 | 52.47073 | 3.0589 | 52.47075 | 2.9133 | 52.46822
3.0281 | 54.34467 | 3.0575 | 54.34476 | 2.9111 | 54.34205
3.0257 | 56.21858 | 3.056 | 56.21875 | 2.9088 | 56.21588
3.0234 | 58.09243 | 3.0547 | 58.09269 | 2.9067 | 58.08971
3.0211 | 59.96626 | 3.0533 | 59.96662 | 2.9045 | 59.96356
3.019 | 61.84007 | 3.0518 | 61.84054 | 2.9024 | 61.83742
3.0169 | 63.71394 | 3.0505 | 63.71447 | 2.9004 | 63.71134
3.015 | 65.58786 | 3.0491 | 65.58844 | 2.8985 | 65.58525
3.0131 | 67.46168 | 3.0478 | 67.46237 | 2.8966 | 67.45899
3.0111 | 69.33567 | 3.0465 | 69.33626 | 2.8948 | 69.33273
3.0094 | 71.20961 | 3.0452 | 71.2101 | 2.8928 | 71.20654
3.0076 | 73.08348 | 3.0441 | 73.08395 | 2.8911 | 73.08037
3.006 | 74.95741 | 3.0428 | 74.95787 | 2.8893 | 74.95422
3.0044 | 76.83131 | 3.0415 | 76.83178 | 2.8877 | 76.82807
3.0029 | 78.70529 | 3.0403 | 78.70569 | 2.8859 | 78.70188
3.0015 | 80.5792 | 3.0392 | 80.5796 | 2.8843 | 80.57569
3 | 82.45313 | 3.0381 | 82.45355 | 2.8827 | 82.44951
2.9987 | 84.32706 | 3.037 | 84.32752 | 2.8812 | 84.32334
2.9974 | 86.20098 | 3.036 | 86.20142 | 2.8794 | 86.19724
2.9961 | 88.07488 | 3.0349 | 88.07526 | 2.8782 | 88.07114
2.995 | 89.94881 | 3.0339 | 89.94917 | 2.8765 | 89.94496
2.9939 | 91.82268 | 3.0328 | 91.82306 | 2.8751 | 91.81878
2.9929 | 93.69657 | 3.0318 | 93.69693 | 2.8736 | 93.69267
2.9919 | 95.57037 | 3.0308 | 95.57078 | 2.8722 | 95.56646
2.9911 | 97.44422 | 3.0299 | 97.4447 | 2.8707 | 97.44024
2.9902 | 99.3181 | 3.0289 | 99.31859 | 2.8694 | 99.31403
2.9893 | 101.1919 | 3.0281 | 101.1925 | 2.868 | 101.1878
2.9885 | 103.0657 | 3.0271 | 103.0664 | 2.8667 | 103.0617
2.9879 | 104.9396 | 3.0263 | 104.9404 | 2.8654 | 104.9355
2.9871 | 106.8134 | 3.0255 | 106.8143 | 2.8641 | 106.8092
2.9864 | 108.6873 | 3.0245 | 108.6882 | 2.8628 | 108.683
2.9858 | 110.5611 | 3.0239 | 110.5621 | 2.8615 | 110.5569
2.9853 | 112.4351 | 3.0229 | 112.4359 | 2.8602 | 112.4307
2.9847 | 114.309 | 3.0223 | 114.3098 | 2.8589 | 114.3047
2.9842 | 116.1829 | 3.0215 | 116.1837 | 2.8577 | 116.1786
2.9837 | 118.0568 | 3.0207 | 118.0576 | 2.8565 | 118.0524
2.9832 | 119.9307 | 3.02 | 119.9315 | 2.8552 | 119.9263
2.9827 | 121.8047 | 3.0192 | 121.8054 | 2.8541 | 121.8001
2.9822 | 123.6787 | 3.0186 | 123.6793 | 2.853 | 123.6739
2.9819 | 125.5528 | 3.0178 | 125.5532 | 2.8518 | 125.5477
2.9816 | 127.4268 | 3.0171 | 127.4271 | 2.8506 | 127.4216
2.9811 | 129.3008 | 3.0165 | 129.301 | 2.8496 | 129.2954
2.9808 | 131.1748 | 3.0158 | 131.1749 | 2.8485 | 131.1692
2.9805 | 133.0486 | 3.0152 | 133.0489 | 2.8473 | 133.043
2.9803 | 134.9225 | 3.0145 | 134.9228 | 2.8464 | 134.9168
2.98 | 136.7963 | 3.0139 | 136.7967 | 2.8452 | 136.7907
2.9795 | 138.6703 | 3.0132 | 138.6707 | 2.8441 | 138.6645
2.9793 | 140.5442 | 3.0126 | 140.5445 | 2.8431 | 140.5383
2.979 | 142.418 | 3.0121 | 142.4184 | 2.8422 | 142.4122
2.9789 | 144.2919 | 3.0115 | 144.2923 | 2.841 | 144.286
2.9785 | 146.1657 | 3.0108 | 146.1662 | 2.8401 | 146.1598
2.9784 | 148.0396 | 3.0103 | 148.0401 | 2.8391 | 148.0336
2.9781 | 149.9135 | 3.0097 | 149.914 | 2.8383 | 149.9075
2.9779 | 151.7874 | 3.0092 | 151.7878 | 2.8373 | 151.7813
2.9777 | 153.6613 | 3.0086 | 153.6618 | 2.8364 | 153.6551
2.9776 | 155.5352 | 3.0081 | 155.5357 | 2.8355 | 155.5289
2.9774 | 157.4091 | 3.0074 | 157.4096 | 2.8347 | 157.4027
2.9771 | 159.2829 | 3.0069 | 159.2835 | 2.8338 | 159.2766
2.9769 | 161.1568 | 3.0065 | 161.1574 | 2.833 | 161.1504
2.9768 | 163.0307 | 3.0058 | 163.0313 | 2.8322 | 163.0242
2.9766 | 164.9046 | 3.0053 | 164.9051 | 2.8314 | 164.898
2.9764 | 166.7785 | 3.0048 | 166.779 | 2.8305 | 166.7718
2.9763 | 168.6524 | 3.0042 | 168.6529 | 2.8297 | 168.6456
2.9761 | 170.5263 | 3.0037 | 170.5268 | 2.8289 | 170.5194
2.976 | 172.4003 | 3.0032 | 172.4006 | 2.8281 | 172.3932
2.976 | 174.2741 | 3.0027 | 174.2745 | 2.8275 | 174.2671
2.9758 | 176.148 | 3.0023 | 176.1484 | 2.8267 | 176.1409
2.9756 | 178.0218 | 3.0018 | 178.0223 | 2.826 | 178.0146
2.9755 | 179.8957 | 3.0013 | 179.8962 | 2.8252 | 179.8885
2.9753 | 181.7696 | 3.0008 | 181.7701 | 2.8246 | 181.7623
2.9751 | 183.6435 | 3.0003 | 183.6439 | 2.8239 | 183.6361
2.9751 | 185.5174 | 2.9998 | 185.5178 | 2.8231 | 185.5099
2.975 | 187.3914 | 2.9994 | 187.3915 | 2.8225 | 187.3838
2.975 | 189.2653 | 2.9987 | 189.2654 | 2.8218 | 189.2576
2.9748 | 191.1392 | 2.9982 | 191.1392 | 2.8212 | 191.1314
2.9747 | 193.013 | 2.9977 | 193.0132 | 2.8204 | 193.0052
2.9747 | 194.8869 | 2.9973 | 194.8871 | 2.8199 | 194.879
2.9745 | 196.7608 | 2.9969 | 196.761 | 2.8191 | 196.7528
2.9745 | 198.6346 | 2.9965 | 198.6348 | 2.8184 | 198.6267
2.9743 | 200.5085 | 2.996 | 200.5087 | 2.8178 | 200.5005
2.9743 | 202.3824 | 2.9955 | 202.3825 | 2.8172 | 202.3744
2.9742 | 204.2562 | 2.995 | 204.2564 | 2.8165 | 204.2482
2.9742 | 206.1302 | 2.9947 | 206.1303 | 2.8159 | 206.122
2.974 | 208.0041 | 2.9942 | 208.0042 | 2.8152 | 207.9959
2.9739 | 209.878 | 2.9937 | 209.8781 | 2.8147 | 209.8697
2.9739 | 211.7519 | 2.9932 | 211.752 | 2.8141 | 211.7435
2.9739 | 213.6258 | 2.9929 | 213.6259 | 2.8134 | 213.6172
2.9739 | 215.4997 | 2.9924 | 215.4998 | 2.8128 | 215.4911
2.9737 | 217.3736 | 2.9919 | 217.3737 | 2.8121 | 217.3649
2.9735 | 219.2475 | 2.9914 | 219.2476 | 2.8117 | 219.2387
2.9735 | 221.1212 | 2.9911 | 221.1214 | 2.811 | 221.1125
2.9734 | 222.995 | 2.9906 | 222.9953 | 2.8104 | 222.9864
2.9734 | 224.8689 | 2.9902 | 224.8692 | 2.8097 | 224.8602
2.9734 | 226.7428 | 2.9897 | 226.7432 | 2.8091 | 226.734
2.9732 | 228.6167 | 2.9893 | 228.6171 | 2.8086 | 228.6078
2.9732 | 230.4906 | 2.9889 | 230.491 | 2.808 | 230.4817
2.9732 | 232.3646 | 2.9885 | 232.3651 | 2.8075 | 232.3555
2.973 | 234.2385 | 2.9881 | 234.239 | 2.8068 | 234.2294
2.973 | 236.1124 | 2.9877 | 236.1128 | 2.8062 | 236.1032
2.973 | 237.9862 | 2.9873 | 237.9867 | 2.8057 | 237.977
2.9729 | 239.8601 | 2.9868 | 239.8606 | 2.805 | 239.8509
2.9729 | 241.7341 | 2.9864 | 241.7344 | 2.8046 | 241.7248
2.9729 | 243.608 | 2.986 | 243.6084 | 2.8039 | 243.5986
2.9727 | 245.4818 | 2.9856 | 245.4822 | 2.8034 | 245.4725
2.9727 | 247.3557 | 2.9852 | 247.3561 | 2.8028 | 247.3463
2.9727 | 249.2296 | 2.9848 | 249.2299 | 2.8023 | 249.2201
2.9726 | 251.1034 | 2.9843 | 251.1038 | 2.8017 | 251.0939
2.9726 | 252.9773 | 2.9839 | 252.9776 | 2.8012 | 252.9677
2.9726 | 254.8512 | 2.9835 | 254.8516 | 2.8005 | 254.8414
2.9724 | 256.7251 | 2.9832 | 256.7255 | 2.8 | 256.7152
2.9724 | 258.599 | 2.9827 | 258.5994 | 2.7994 | 258.5891
2.9724 | 260.4728 | 2.9824 | 260.4732 | 2.7989 | 260.463
2.9722 | 262.3468 | 2.9819 | 262.3471 | 2.7983 | 262.3368
2.9722 | 264.2206 | 2.9816 | 264.2209 | 2.7976 | 264.2106
2.9722 | 266.0945 | 2.9811 | 266.0945 | 2.7971 | 266.0844
2.9721 | 267.9684 | 2.9808 | 267.9684 | 2.7967 | 267.9583
2.9721 | 269.8423 | 2.9803 | 269.8423 | 2.796 | 269.832
2.9721 | 271.7162 | 2.98 | 271.7162 | 2.7955 | 271.7058
2.9719 | 273.59 | 2.9795 | 273.5901 | 2.7949 | 273.5796
2.9719 | 275.464 | 2.9792 | 275.464 | 2.7944 | 275.4534
2.9719 | 277.3378 | 2.9787 | 277.3378 | 2.7937 | 277.3272
2.9718 | 279.2117 | 2.9784 | 279.2116 | 2.7933 | 279.201
2.9718 | 281.0856 | 2.9781 | 281.0855 | 2.7926 | 281.0747
2.9718 | 282.9595 | 2.9777 | 282.9594 | 2.7921 | 282.9484
2.9716 | 284.8334 | 2.9772 | 284.8333 | 2.7915 | 284.8222
2.9716 | 286.7073 | 2.9769 | 286.7073 | 2.7908 | 286.696
2.9714 | 288.5812 | 2.9764 | 288.5811 | 2.7904 | 288.5698
2.9714 | 290.455 | 2.9761 | 290.455 | 2.7896 | 290.4436
2.9714 | 292.329 | 2.9758 | 292.3288 | 2.7891 | 292.3173
2.9713 | 294.2028 | 2.9753 | 294.2027 | 2.7886 | 294.1911
2.9713 | 296.0767 | 2.975 | 296.0767 | 2.7879 | 296.0648
2.9713 | 297.9506 | 2.9747 | 297.9506 | 2.7873 | 297.9386
2.9711 | 299.8244 | 2.9743 | 299.8244 | 2.7868 | 299.8124
2.9711 | 301.6984 | 2.9739 | 301.6983 | 2.7862 | 301.6862
2.9711 | 303.5723 | 2.9735 | 303.5722 | 2.7855 | 303.5599
2.971 | 305.4462 | 2.973 | 305.446 | 2.7849 | 305.4337
2.971 | 307.3201 | 2.9727 | 307.3199 | 2.7844 | 307.3075
2.9708 | 309.194 | 2.9724 | 309.1938 | 2.7837 | 309.1813
2.9708 | 311.0679 | 2.9721 | 311.0678 | 2.7831 | 311.0551
2.9708 | 312.9418 | 2.9718 | 312.9417 | 2.7825 | 312.9288
2.9708 | 314.8157 | 2.9713 | 314.8155 | 2.7818 | 314.8026
2.9706 | 316.6895 | 2.971 | 316.6894 | 2.7812 | 316.6764
2.9706 | 318.5634 | 2.9706 | 318.5633 | 2.7805 | 318.5502
2.9706 | 320.4374 | 2.9703 | 320.4372 | 2.7799 | 320.424
2.9705 | 322.3112 | 2.97 | 322.3111 | 2.7792 | 322.2978
2.9703 | 324.1851 | 2.9695 | 324.1849 | 2.7787 | 324.1716
2.9703 | 326.059 | 2.9692 | 326.0588 | 2.7781 | 326.0455
2.9703 | 327.9329 | 2.9689 | 327.9327 | 2.7773 | 327.9192
2.9703 | 329.8068 | 2.9685 | 329.8066 | 2.7766 | 329.793
2.9701 | 331.6807 | 2.968 | 331.6805 | 2.776 | 331.6668
2.97 | 333.5546 | 2.9677 | 333.5544 | 2.7754 | 333.5406
2.9701 | 335.4285 | 2.9674 | 335.4284 | 2.7747 | 335.4144
2.97 | 337.3024 | 2.9671 | 337.3023 | 2.7741 | 337.2881
2.97 | 339.1763 | 2.9668 | 339.1762 | 2.7733 | 339.1619
2.9698 | 341.0503 | 2.9664 | 341.05 | 2.7726 | 341.0357
2.9697 | 342.9242 | 2.9659 | 342.9239 | 2.772 | 342.9095
2.9697 | 344.7981 | 2.9658 | 344.7979 | 2.7713 | 344.7834
2.9695 | 346.672 | 2.9653 | 346.6717 | 2.7707 | 346.6572
2.9695 | 348.5458 | 2.965 | 348.5456 | 2.7699 | 348.5309
2.9695 | 350.4197 | 2.9647 | 350.4195 | 2.7691 | 350.4046
2.9693 | 352.2936 | 2.9645 | 352.2934 | 2.7684 | 352.2783
2.9692 | 354.1674 | 2.964 | 354.1674 | 2.7676 | 354.1521
2.9692 | 356.0414 | 2.9637 | 356.0412 | 2.767 | 356.0259
2.9692 | 357.9152 | 2.9634 | 357.9151 | 2.7662 | 357.8998
2.969 | 359.7891 | 2.963 | 359.7889 | 2.7655 | 359.7736
2.969 | 361.663 | 2.9627 | 361.6629 | 2.7647 | 361.6473
2.9689 | 363.5368 | 2.9624 | 363.5367 | 2.7639 | 363.5212
2.9689 | 365.4106 | 2.9621 | 365.4105 | 2.7632 | 365.395
2.9687 | 367.2845 | 2.9618 | 367.2844 | 2.7624 | 367.2688
2.9687 | 369.1584 | 2.9614 | 369.1583 | 2.7616 | 369.1426
2.9685 | 371.0323 | 2.9611 | 371.0321 | 2.7608 | 371.0164
2.9684 | 372.9061 | 2.9608 | 372.906 | 2.76 | 372.8902
2.9684 | 374.7801 | 2.9605 | 374.7798 | 2.7592 | 374.764
2.9684 | 376.654 | 2.9601 | 376.6536 | 2.7584 | 376.6377
2.9682 | 378.5278 | 2.9597 | 378.5274 | 2.7576 | 378.5114
2.968 | 380.4017 | 2.9593 | 380.4012 | 2.7568 | 380.3852
2.968 | 382.2755 | 2.959 | 382.2751 | 2.756 | 382.259
2.9679 | 384.1493 | 2.9587 | 384.1489 | 2.755 | 384.1328
2.9677 | 386.0232 | 2.9584 | 386.0228 | 2.7542 | 386.0065
2.9677 | 387.897 | 2.958 | 387.8966 | 2.7534 | 387.8803
2.9677 | 389.7709 | 2.9579 | 389.7705 | 2.7526 | 389.7541
2.9676 | 391.6448 | 2.9574 | 391.6443 | 2.7516 | 391.628
2.9674 | 393.5187 | 2.9571 | 393.5182 | 2.7508 | 393.5017
2.9674 | 395.3925 | 2.9567 | 395.392 | 2.7499 | 395.3755
2.9672 | 397.2664 | 2.9564 | 397.266 | 2.749 | 397.2492
2.9671 | 399.1402 | 2.9561 | 399.1398 | 2.7481 | 399.123
2.9671 | 401.0141 | 2.9558 | 401.0136 | 2.7471 | 400.9969
2.9669 | 402.888 | 2.9555 | 402.8875 | 2.7463 | 402.8706
2.9669 | 404.7619 | 2.9551 | 404.7613 | 2.7453 | 404.7444
2.9668 | 406.6358 | 2.9548 | 406.6351 | 2.7444 | 406.6181
2.9668 | 408.5096 | 2.9545 | 408.509 | 2.7434 | 408.4919
2.9666 | 410.3835 | 2.9542 | 410.3828 | 2.7424 | 410.3656
2.9666 | 412.2574 | 2.9538 | 412.2567 | 2.7415 | 412.2393
2.9663 | 414.1312 | 2.9535 | 414.1305 | 2.7405 | 414.1131
2.9663 | 416.0051 | 2.9532 | 416.0044 | 2.7395 | 415.9867
2.9661 | 417.8789 | 2.9529 | 417.8782 | 2.7386 | 417.8604
2.9659 | 419.7528 | 2.9526 | 419.752 | 2.7374 | 419.7342
2.9659 | 421.6267 | 2.9522 | 421.6259 | 2.7365 | 421.608
2.9658 | 423.5004 | 2.9519 | 423.4997 | 2.7353 | 423.4818
2.9656 | 425.3743 | 2.9516 | 425.3736 | 2.7344 | 425.3556
2.9656 | 427.2482 | 2.9513 | 427.2476 | 2.7332 | 427.2295
2.9655 | 429.1221 | 2.9508 | 429.1213 | 2.7321 | 429.1032
2.9653 | 430.996 | 2.9506 | 430.9952 | 2.7311 | 430.977
2.9651 | 432.8699 | 2.9501 | 432.869 | 2.73 | 432.8507
2.9651 | 434.7437 | 2.9498 | 434.7429 | 2.7289 | 434.7244
2.965 | 436.6177 | 2.9495 | 436.6168 | 2.7277 | 436.5982
2.9648 | 438.4916 | 2.9492 | 438.4905 | 2.7266 | 438.472
2.9647 | 440.3655 | 2.9488 | 440.3644 | 2.7255 | 440.3459
2.9647 | 442.2393 | 2.9485 | 442.2382 | 2.7242 | 442.2196
2.9645 | 444.1132 | 2.9482 | 444.1121 | 2.7231 | 444.0934
2.9643 | 445.9871 | 2.9479 | 445.9859 | 2.7219 | 445.9672
2.9643 | 447.861 | 2.9476 | 447.8596 | 2.7206 | 447.8409
2.9642 | 449.7348 | 2.9471 | 449.7335 | 2.7195 | 449.7146
2.964 | 451.6088 | 2.9467 | 451.6072 | 2.7182 | 451.5886
2.9639 | 453.4828 | 2.9464 | 453.4811 | 2.7169 | 453.4624
2.9639 | 455.3566 | 2.9461 | 455.355 | 2.7156 | 455.3361
2.9637 | 457.2304 | 2.9458 | 457.229 | 2.7143 | 457.2098
2.9635 | 459.1043 | 2.9455 | 459.1028 | 2.7131 | 459.0836
2.9634 | 460.9782 | 2.9451 | 460.9768 | 2.7118 | 460.9573
2.9632 | 462.8521 | 2.9448 | 462.8506 | 2.7103 | 462.831
2.963 | 464.7259 | 2.9443 | 464.7245 | 2.709 | 464.7048
2.963 | 466.5997 | 2.944 | 466.5983 | 2.7077 | 466.5785
2.9629 | 468.4736 | 2.9437 | 468.4722 | 2.7063 | 468.4523
2.9627 | 470.3476 | 2.9434 | 470.3461 | 2.7048 | 470.3262
2.9626 | 472.2214 | 2.943 | 472.2199 | 2.7034 | 472.1999
2.9624 | 474.0952 | 2.9425 | 474.0936 | 2.7019 | 474.0737
2.9622 | 475.969 | 2.9422 | 475.9676 | 2.7005 | 475.9476
2.9621 | 477.8429 | 2.9419 | 477.8414 | 2.699 | 477.8212
2.9619 | 479.7168 | 2.9416 | 479.7153 | 2.6976 | 479.695
2.9619 | 481.5906 | 2.9411 | 481.5892 | 2.6959 | 481.5688
2.9618 | 483.4644 | 2.9408 | 483.4631 | 2.6945 | 483.4424
2.9616 | 485.3384 | 2.9405 | 485.3371 | 2.6929 | 485.3161
2.9614 | 487.2123 | 2.9401 | 487.2109 | 2.6913 | 487.1899
2.9613 | 489.0862 | 2.9398 | 489.0848 | 2.6897 | 489.0636
2.9611 | 490.96 | 2.9395 | 490.9587 | 2.688 | 490.9374
2.9609 | 492.8339 | 2.939 | 492.8326 | 2.6864 | 492.8112
2.9608 | 494.7078 | 2.9387 | 494.7066 | 2.6848 | 494.6848
2.9606 | 496.5817 | 2.9382 | 496.5804 | 2.683 | 496.5585
2.9605 | 498.4556 | 2.9379 | 498.4544 | 2.6814 | 498.4323
2.9603 | 500.3294 | 2.9375 | 500.3282 | 2.6796 | 500.306
2.9601 | 502.2033 | 2.9372 | 502.202 | 2.6779 | 502.1796
2.96 | 504.0772 | 2.9369 | 504.076 | 2.6763 | 504.0535
2.9598 | 505.9511 | 2.9364 | 505.9498 | 2.6745 | 505.9272
2.9597 | 507.8249 | 2.9361 | 507.8237 | 2.6725 | 507.801
2.9595 | 509.6988 | 2.9358 | 509.6976 | 2.6708 | 509.6748
2.9595 | 511.5726 | 2.9353 | 511.5715 | 2.6688 | 511.5487
2.9592 | 513.4465 | 2.935 | 513.4453 | 2.6671 | 513.422
2.9592 | 515.3203 | 2.9346 | 515.3192 | 2.6651 | 515.2958
2.9588 | 517.1942 | 2.9342 | 517.1931 | 2.6632 | 517.1696
2.9587 | 519.0681 | 2.9338 | 519.0669 | 2.6613 | 519.0433
2.9585 | 520.9421 | 2.9335 | 520.9408 | 2.6593 | 520.9171
2.9584 | 522.816 | 2.9332 | 522.8147 | 2.6572 | 522.7909
2.9582 | 524.6898 | 2.9327 | 524.6885 | 2.6553 | 524.6647
2.958 | 526.5637 | 2.9324 | 526.5623 | 2.6532 | 526.5385
2.9579 | 528.4376 | 2.9319 | 528.4362 | 2.6512 | 528.4123
2.9577 | 530.3115 | 2.9316 | 530.31 | 2.649 | 530.286
2.9576 | 532.1854 | 2.9313 | 532.1839 | 2.6469 | 532.1596
2.9574 | 534.0593 | 2.9308 | 534.0578 | 2.645 | 534.0334
2.9572 | 535.9331 | 2.9304 | 535.9317 | 2.6427 | 535.907
2.9571 | 537.8071 | 2.9301 | 537.8056 | 2.6406 | 537.7808
2.9567 | 539.681 | 2.9296 | 539.6794 | 2.6383 | 539.6546
2.9567 | 541.5548 | 2.9293 | 541.5532 | 2.6359 | 541.5284
2.9564 | 543.4287 | 2.9288 | 543.4271 | 2.6337 | 543.402
2.9563 | 545.3026 | 2.9285 | 545.3009 | 2.6312 | 545.2756
2.9561 | 547.1764 | 2.928 | 547.1748 | 2.629 | 547.1495
2.9559 | 549.0503 | 2.9277 | 549.0486 | 2.6267 | 549.0232
2.9558 | 550.9242 | 2.9272 | 550.9224 | 2.6243 | 550.8969
2.9556 | 552.798 | 2.9269 | 552.7963 | 2.6219 | 552.7706
2.9553 | 554.6719 | 2.9266 | 554.6702 | 2.6195 | 554.6444
2.9551 | 556.5458 | 2.9261 | 556.544 | 2.6169 | 556.5182
2.955 | 558.4196 | 2.9256 | 558.4178 | 2.6144 | 558.3919
2.9548 | 560.2935 | 2.9253 | 560.2916 | 2.612 | 560.2656
2.9547 | 562.1674 | 2.9248 | 562.1654 | 2.6094 | 562.1393
2.9545 | 564.0413 | 2.9245 | 564.0392 | 2.6069 | 564.013
2.9542 | 565.9152 | 2.924 | 565.9132 | 2.6041 | 565.8868
2.9542 | 567.7891 | 2.9237 | 567.7871 | 2.6015 | 567.7605
2.9538 | 569.6629 | 2.9232 | 569.6609 | 2.5988 | 569.6342
2.9537 | 571.5369 | 2.9229 | 571.5348 | 2.5962 | 571.5079
2.9535 | 573.4108 | 2.9224 | 573.4086 | 2.5935 | 573.3817
2.9532 | 575.2847 | 2.9219 | 575.2824 | 2.5907 | 575.2554
2.953 | 577.1585 | 2.9216 | 577.1563 | 2.588 | 577.129
2.9529 | 579.0324 | 2.9211 | 579.0301 | 2.5849 | 579.0028
2.9527 | 580.9063 | 2.9208 | 580.904 | 2.5822 | 580.8765
2.9526 | 582.7801 | 2.9203 | 582.7779 | 2.5793 | 582.7502
2.9522 | 584.6541 | 2.9198 | 584.6516 | 2.5762 | 584.6239
2.9521 | 586.5279 | 2.9195 | 586.5256 | 2.5733 | 586.4976
2.9519 | 588.4018 | 2.919 | 588.3996 | 2.5702 | 588.3714
2.9517 | 590.2758 | 2.9185 | 590.2735 | 2.5672 | 590.2452
2.9516 | 592.1496 | 2.918 | 592.1473 | 2.5641 | 592.1189
2.9513 | 594.0235 | 2.9175 | 594.0211 | 2.561 | 593.9926
2.9511 | 595.8973 | 2.9172 | 595.8949 | 2.5578 | 595.8663
2.9509 | 597.7711 | 2.9167 | 597.7687 | 2.5544 | 597.74
2.9506 | 599.6449 | 2.9164 | 599.6426 | 2.5512 | 599.6136
2.9505 | 601.5188 | 2.9159 | 601.5164 | 2.548 | 601.4873
2.9503 | 603.3926 | 2.9154 | 603.3903 | 2.5446 | 603.361
2.9501 | 605.2664 | 2.915 | 605.2642 | 2.5413 | 605.2347
2.9498 | 607.1403 | 2.9145 | 607.138 | 2.538 | 607.1083
2.9496 | 609.0142 | 2.914 | 609.0119 | 2.5344 | 608.982
2.9495 | 610.8879 | 2.9137 | 610.8857 | 2.531 | 610.8556
2.9493 | 612.7619 | 2.9132 | 612.7595 | 2.5275 | 612.7292
2.949 | 614.6358 | 2.9127 | 614.6332 | 2.5238 | 614.6031
2.9488 | 616.5095 | 2.9122 | 616.5071 | 2.5202 | 616.4768
2.9485 | 618.3834 | 2.9117 | 618.381 | 2.5165 | 618.3504
2.9484 | 620.2573 | 2.9114 | 620.2548 | 2.5128 | 620.2242
2.9482 | 622.1311 | 2.9109 | 622.1286 | 2.5089 | 622.0978
2.9479 | 624.005 | 2.9104 | 624.0025 | 2.505 | 623.9715
2.9477 | 625.8788 | 2.9099 | 625.8763 | 2.501 | 625.8452
2.9476 | 627.7526 | 2.9096 | 627.7502 | 2.497 | 627.7188
2.9472 | 629.6266 | 2.9091 | 629.624 | 2.4929 | 629.5926
2.9471 | 631.5005 | 2.9087 | 631.4979 | 2.4887 | 631.4663
2.9469 | 633.3744 | 2.9082 | 633.3718 | 2.4845 | 633.3399
2.9466 | 635.2483 | 2.9077 | 635.2456 | 2.4802 | 635.2136
2.9464 | 637.1222 | 2.907 | 637.1195 | 2.4757 | 637.0874
2.9463 | 638.996 | 2.9067 | 638.9932 | 2.4711 | 638.961
2.9459 | 640.8699 | 2.9062 | 640.867 | 2.4665 | 640.8347
2.9458 | 642.7437 | 2.9058 | 642.7408 | 2.4616 | 642.7084
2.9455 | 644.6177 | 2.9053 | 644.6147 | 2.4566 | 644.582
2.9453 | 646.4916 | 2.9048 | 646.4885 | 2.4516 | 646.4557
2.945 | 648.3654 | 2.9043 | 648.3624 | 2.4463 | 648.3294
2.9448 | 650.2392 | 2.9038 | 650.2363 | 2.4411 | 650.2032
2.9445 | 652.1132 | 2.9033 | 652.1101 | 2.4356 | 652.0768
2.9443 | 653.987 | 2.9028 | 653.9839 | 2.43 | 653.9505
2.944 | 655.8608 | 2.9024 | 655.8577 | 2.424 | 655.8241
2.9438 | 657.7347 | 2.9017 | 657.7315 | 2.4182 | 657.6979
2.9435 | 659.6085 | 2.9014 | 659.6053 | 2.4119 | 659.5714
2.9434 | 661.4825 | 2.9009 | 661.4791 | 2.4056 | 661.4451
2.943 | 663.3563 | 2.9003 | 663.3528 | 2.3988 | 663.3187
2.9429 | 665.2302 | 2.8998 | 665.2268 | 2.3917 | 665.1924
2.9425 | 667.1042 | 2.8993 | 667.1005 | 2.3845 | 667.0661
2.9424 | 668.978 | 2.8987 | 668.9744 | 2.3769 | 668.9397
2.9421 | 670.852 | 2.8982 | 670.8484 | 2.369 | 670.8134
2.9419 | 672.7258 | 2.8977 | 672.7221 | 2.3608 | 672.6869
2.9416 | 674.5996 | 2.8972 | 674.5959 | 2.3519 | 674.5606
2.9413 | 676.4736 | 2.8967 | 676.4697 | 2.3427 | 676.4342
2.9411 | 678.3474 | 2.8961 | 678.3436 | 2.3328 | 678.3079
2.9409 | 680.2212 | 2.8956 | 680.2175 | 2.3225 | 680.1815
2.9406 | 682.095 | 2.8951 | 682.0913 | 2.3114 | 682.0553
2.9403 | 683.9688 | 2.8946 | 683.9652 | 2.2996 | 683.929
2.9401 | 685.8427 | 2.894 | 685.839 | 2.2867 | 685.8026
2.9398 | 687.7165 | 2.8935 | 687.7128 | 2.2728 | 687.6763
2.9395 | 689.5905 | 2.893 | 689.5868 | 2.2575 | 689.5499
2.9393 | 691.4643 | 2.8925 | 691.4606 | 2.2407 | 691.4235
2.939 | 693.3381 | 2.8919 | 693.3345 | 2.222 | 693.2972
2.9387 | 695.212 | 2.8912 | 695.2083 | 2.2011 | 695.1706
2.9385 | 697.0858 | 2.8907 | 697.0821 | 2.1777 | 697.0443
2.9382 | 698.9597 | 2.8903 | 698.956 | 2.1516 | 698.9179
2.9379 | 700.8336 | 2.8896 | 700.8298 | 2.1225 | 700.7915
2.9377 | 702.7074 | 2.8891 | 702.7037 | 2.0901 | 702.6652
2.9374 | 704.5812 | 2.8885 | 704.5776 | 2.0541 | 704.5387
2.9371 | 706.4551 | 2.888 | 706.4512 | 2.0141 | 706.4121
2.9369 | 708.329 | 2.8874 | 708.3252 | 2.0012 | 708.2333
2.9366 | 710.2028 | 2.8869 | 710.199 | 1.9994 | 709.936
2.9364 | 712.0767 | 2.8862 | 712.073 | 2.0001 | 711.519
2.9361 | 713.9506 | 2.8857 | 713.9469 | 2.0001 | 713.0167
2.9358 | 715.8244 | 2.8851 | 715.8207 | 2.0001 | 714.4254
2.9356 | 717.6982 | 2.8846 | 717.6945 | 1.9999 | 715.7509
2.9353 | 719.5721 | 2.884 | 719.5684 | 2.0001 | 716.998
2.935 | 721.4459 | 2.8833 | 721.4422 | 2.0001 | 718.1707
2.9348 | 723.3198 | 2.8828 | 723.316 | 1.9999 | 719.272
2.9345 | 725.1936 | 2.8822 | 725.1899 | 2.0001 | 720.3047
2.9342 | 727.0675 | 2.8815 | 727.0638 | 2.0001 | 721.2717
2.9338 | 728.9413 | 2.8811 | 728.9376 | 2.0001 | 722.1763
2.9337 | 730.8152 | 2.8804 | 730.8115 | 2.0001 | 723.0212
2.9333 | 732.689 | 2.8798 | 732.6853 | 2.0001 | 723.8099
2.933 | 734.5628 | 2.8791 | 734.5591 | 2.0001 | 724.5459
2.9327 | 736.4367 | 2.8785 | 736.4329 | 2.0001 | 725.2327
2.9324 | 738.3106 | 2.8778 | 738.3068 | 2.0001 | 725.8747
2.9322 | 740.1844 | 2.8772 | 740.1806 | 2.0001 | 726.4742
2.9319 | 742.0583 | 2.8767 | 742.0544 | 2.0001 | 727.0348
2.9316 | 743.9321 | 2.8759 | 743.9282 | 2.0001 | 727.5601
2.9313 | 745.8059 | 2.8754 | 745.802 | 2.0001 | 728.0535
2.9311 | 747.6798 | 2.8748 | 747.676 | 2.0001 | 728.5185
2.9308 | 749.5537 | 2.8741 | 749.5499 | 2.0002 | 728.9568
2.9304 | 751.4276 | 2.8735 | 751.4236 | 2.0001 | 729.3708
2.9301 | 753.3014 | 2.8728 | 753.2974 | 2.0002 | 729.7632
2.9298 | 755.1753 | 2.872 | 755.1712 | 2.0001 | 730.1362
2.9295 | 757.0492 | 2.8714 | 757.045 | 2.0001 | 730.4916
2.9292 | 758.9229 | 2.8707 | 758.9188 | 2.0001 | 730.8308
2.9288 | 760.7969 | 2.8701 | 760.7925 | 2.0002 | 731.155
2.9285 | 762.6708 | 2.8694 | 762.6663 | 2.0002 | 731.4656
2.9283 | 764.5446 | 2.8688 | 764.5401 | 2.0002 | 731.764
2.928 | 766.4186 | 2.8681 | 766.4139 | 2.0001 | 732.0508
2.9277 | 768.2924 | 2.8675 | 768.2878 | 2.0007 | 732.329
2.9274 | 770.1663 | 2.8669 | 770.1616 | 2.0001 | 732.5976
2.9271 | 772.0402 | 2.8661 | 772.0355 | 2.0001 | 732.8552
2.9267 | 773.9141 | 2.8654 | 773.9093 | 2.0001 | 733.1038
2.9264 | 775.7881 | 2.8648 | 775.783 | 2.0001 | 733.3442
2.9261 | 777.6619 | 2.864 | 777.6569 | 2.0001 | 733.5772
2.9258 | 779.5356 | 2.8633 | 779.5307 | 2.0001 | 733.8029
2.9254 | 781.4096 | 2.8627 | 781.4045 | 2.0001 | 734.022
2.9251 | 783.2834 | 2.8619 | 783.2783 | 2.0001 | 734.2347
2.9248 | 785.1573 | 2.8612 | 785.1522 | 2.0002 | 734.4415
2.9245 | 787.0312 | 2.8606 | 787.0261 | 2.0001 | 734.6426
2.9241 | 788.9051 | 2.8599 | 788.8998 | 2.0001 | 734.8383
2.9238 | 790.7788 | 2.8589 | 790.7738 | 2.0001 | 735.0287
2.9235 | 792.6527 | 2.8583 | 792.6476 | 2.0001 | 735.2142
2.9232 | 794.5267 | 2.8577 | 794.5214 | 2.0001 | 735.395
2.9229 | 796.4005 | 2.8569 | 796.3953 | 2.0001 | 735.5712
2.9225 | 798.2744 | 2.8562 | 798.2691 | 2.0001 | 735.7431
2.9222 | 800.1483 | 2.8554 | 800.1429 | 2.0001 | 735.9109
2.9217 | 802.022 | 2.8546 | 802.0167 | 2.0001 | 736.0747
2.9214 | 803.8959 | 2.8539 | 803.8904 | 2.0001 | 736.2345
2.9211 | 805.7697 | 2.8531 | 805.7643 | 2.0001 | 736.3907
2.9208 | 807.6436 | 2.8525 | 807.638 | 2.0002 | 736.5434
2.9204 | 809.5174 | 2.8517 | 809.5118 | 2.0002 | 736.6926
2.9201 | 811.3913 | 2.8509 | 811.3856 | 2.0002 | 736.8385
2.9198 | 813.2652 | 2.8502 | 813.2594 | 2.0001 | 736.9812
2.9193 | 815.1389 | 2.8494 | 815.1332 | 2.0002 | 737.1208
2.919 | 817.0129 | 2.8486 | 817.0069 | 2.0001 | 737.2575
2.9187 | 818.8868 | 2.8478 | 818.8808 | 2.0001 | 737.3912
2.9183 | 820.7606 | 2.8472 | 820.7546 | 2.0001 | 737.5222
2.918 | 822.6345 | 2.8464 | 822.6285 | 2.0001 | 737.6505
2.9177 | 824.5084 | 2.8456 | 824.5023 | 2.0001 | 737.7762
2.9172 | 826.3822 | 2.8447 | 826.376 | 2.0002 | 737.8992
2.9169 | 828.2562 | 2.8439 | 828.2498 | 2.0001 | 738.0199
2.9166 | 830.13 | 2.8431 | 830.1236 | 2.0002 | 738.1383
2.9161 | 832.0039 | 2.8423 | 831.9973 | 2.0001 | 738.2542
2.9158 | 833.8778 | 2.8415 | 833.8711 | 2.0002 | 738.368
2.9154 | 835.7516 | 2.8407 | 835.745 | 2.0001 | 738.4796
2.9151 | 837.6255 | 2.8399 | 837.6188 | 2.0001 | 738.5892
2.9146 | 839.4994 | 2.8393 | 839.4925 | 2.0001 | 738.6965
2.9143 | 841.3732 | 2.8383 | 841.3665 | 2.0002 | 738.802
2.9138 | 843.2471 | 2.8376 | 843.2402 | 2.0002 | 738.9056
2.9135 | 845.1209 | 2.8367 | 845.1141 | 2.0002 | 739.0072
2.913 | 846.9947 | 2.8359 | 846.9879 | 2.0001 | 739.1072
2.9127 | 848.8685 | 2.8351 | 848.8617 | 2.0002 | 739.2053
2.9124 | 850.7424 | 2.8343 | 850.7355 | 2.0001 | 739.3017
2.912 | 852.6163 | 2.8335 | 852.6092 | 2.0001 | 739.3965
2.9116 | 854.49 | 2.8326 | 854.4831 | 2.0002 | 739.4896
2.9112 | 856.364 | 2.8318 | 856.357 | 2.0001 | 739.5814
2.9108 | 858.2378 | 2.831 | 858.2307 | 2.0002 | 739.6715
2.9104 | 860.1116 | 2.8301 | 860.1046 | 2.0001 | 739.7601
2.9101 | 861.9855 | 2.8293 | 861.9785 | 2.0001 | 739.8472
2.9096 | 863.8593 | 2.8284 | 863.8524 | 2.0002 | 739.9328
2.9093 | 865.7332 | 2.8275 | 865.7261 | 2.0001 | 740.0172
2.9088 | 867.6071 | 2.8267 | 867.5998 | 2.0001 | 740.1002
2.9085 | 869.481 | 2.8257 | 869.4736 | 2.0001 | 740.182
2.908 | 871.3548 | 2.8249 | 871.3475 | 2.0001 | 740.2624
2.9077 | 873.2287 | 2.8239 | 873.2212 | 2.0001 | 740.3416
2.9072 | 875.1025 | 2.8231 | 875.095 | 2.0001 | 740.4196
2.9069 | 876.9764 | 2.8222 | 876.9689 | 2.0002 | 740.4963
2.9066 | 878.8502 | 2.8213 | 878.8427 | 2.0001 | 740.5719
2.9061 | 880.7241 | 2.8205 | 880.7164 | 2.0002 | 740.6464
2.9056 | 882.598 | 2.8196 | 882.5903 | 2.0001 | 740.7196
2.9051 | 884.4719 | 2.8186 | 884.4641 | 2.0001 | 740.7919
2.9048 | 886.3459 | 2.8176 | 886.338 | 2.0002 | 740.8632
2.9043 | 888.2197 | 2.8168 | 888.2116 | 2.0002 | 740.9332
2.904 | 890.0937 | 2.8159 | 890.0854 | 2.0001 | 741.0025
2.9035 | 891.9675 | 2.8149 | 891.9593 | 2.0002 | 741.0706
2.903 | 893.8413 | 2.8141 | 893.8331 | 2.0002 | 741.1378
2.9025 | 895.7151 | 2.8131 | 895.7069 | 2.0002 | 741.2039
2.9022 | 897.5891 | 2.8121 | 897.5808 | 2.0002 | 741.2691
2.9017 | 899.4629 | 2.8112 | 899.4546 | 2.0002 | 741.3334
2.9014 | 901.3367 | 2.8102 | 901.3284 | 2.0002 | 741.3968
2.9009 | 903.2105 | 2.8094 | 903.2021 | 2.0002 | 741.4594
2.9004 | 905.0844 | 2.8083 | 905.076 | 2.0002 | 741.521
2.9001 | 906.9582 | 2.8073 | 906.9498 | 2.0001 | 741.582
2.8996 | 908.8321 | 2.8065 | 908.8236 | 2.0002 | 741.642
2.8991 | 910.706 | 2.8054 | 910.6974 | 2.0002 | 741.7011
2.8987 | 912.5797 | 2.8044 | 912.5712 | 2.0001 | 741.7595
2.8982 | 914.4536 | 2.8034 | 914.445 | 2.0001 | 741.8171
2.8978 | 916.3275 | 2.8025 | 916.3188 | 2.0001 | 741.8739
2.8974 | 918.2012 | 2.8015 | 918.1925 | 2.0001 | 741.9299
2.8969 | 920.075 | 2.8005 | 920.0664 | 2.0002 | 741.9853
2.8964 | 921.9489 | 2.7994 | 921.9402 | 2.0001 | 742.0398
2.8959 | 923.8228 | 2.7984 | 923.8139 | 2.0001 | 742.0937
2.8956 | 925.6967 | 2.7975 | 925.6875 | 2.0001 | 742.1469
2.8951 | 927.5705 | 2.7965 | 927.5614 | 2.0001 | 742.1993
2.8946 | 929.4443 | 2.7954 | 929.4351 | 2.0002 | 742.251
2.8941 | 931.3182 | 2.7944 | 931.3089 | 2.0001 | 742.3021
2.8936 | 933.192 | 2.7933 | 933.1827 | 2.0001 | 742.3526
2.8932 | 935.0659 | 2.7923 | 935.0564 | 2.0002 | 742.4024
2.8927 | 936.9396 | 2.7912 | 936.9303 | 2.0002 | 742.4516
2.8922 | 938.8135 | 2.7902 | 938.8041 | 2.0002 | 742.5002
2.8917 | 940.6873 | 2.7891 | 940.678 | 2.0002 | 742.5481
2.8912 | 942.5612 | 2.7879 | 942.5517 | 2.0001 | 742.5956
2.8907 | 944.4349 | 2.787 | 944.4256 | 2.0002 | 742.6424
2.8903 | 946.3088 | 2.7858 | 946.2993 | 2.0002 | 742.6886
2.8898 | 948.1827 | 2.7847 | 948.1731 | 2.0002 | 742.7342
2.8893 | 950.0564 | 2.7836 | 950.0469 | 2.0002 | 742.7794
2.8888 | 951.9303 | 2.7825 | 951.9206 | 2.0002 | 742.8239
2.8883 | 953.8041 | 2.7813 | 953.7945 | 2.0002 | 742.868
2.8878 | 955.678 | 2.7802 | 955.6683 | 2.0002 | 742.9115
2.8874 | 957.5517 | 2.7791 | 957.542 | 2.0001 | 742.9544
2.8867 | 959.4256 | 2.7779 | 959.4159 | 2.0002 | 742.9969
2.8864 | 961.2996 | 2.7768 | 961.2897 | 2.0002 | 743.0389
2.8857 | 963.1733 | 2.7757 | 963.1636 | 2.0001 | 743.0804
2.8853 | 965.0472 | 2.7744 | 965.0374 | 2.0001 | 743.1215
2.8848 | 966.9211 | 2.7733 | 966.9112 | 2.0001 | 743.162
2.8843 | 968.7948 | 2.772 | 968.7851 | 2.0001 | 743.202
2.8838 | 970.6687 | 2.7708 | 970.6588 | 2.0002 | 743.2416
2.8832 | 972.5425 | 2.7695 | 972.5325 | 2.0002 | 743.2808
2.8827 | 974.4164 | 2.7683 | 974.4063 | 2.0002 | 743.3195
2.8822 | 976.2901 | 2.7671 | 976.2804 | 2.0001 | 743.3578
2.8817 | 978.164 | 2.7658 | 978.1541 | 2.0002 | 743.3956
2.8812 | 980.038 | 2.7645 | 980.0279 | 2.0001 | 743.4331
2.8807 | 981.9116 | 2.7632 | 981.9019 | 2.0002 | 743.47
2.8801 | 983.7856 | 2.762 | 983.7756 | 2.0002 | 743.5065
2.8796 | 985.6595 | 2.7608 | 985.6493 | 2.0001 | 743.5428
2.8791 | 987.5332 | 2.7594 | 987.523 | 2.0002 | 743.5785
2.8786 | 989.4071 | 2.7581 | 989.3968 | 2.0002 | 743.6139
2.878 | 991.2808 | 2.7568 | 991.2707 | 2.0001 | 743.6489
2.8775 | 993.1548 | 2.7555 | 993.1444 | 2.0002 | 743.6835
2.8769 | 995.0285 | 2.754 | 995.0182 | 2.0002 | 743.7177
2.8764 | 996.9024 | 2.7526 | 996.892 | 2.0002 | 743.7515
2.8759 | 998.7762 | 2.7513 | 998.7659 | 2.0002 | 743.7851
2.8752 | 1000.65 | 2.7499 | 1000.64 | 2.0002 | 743.8182
2.8748 | 1002.524 | 2.7484 | 1002.513 | 2.0002 | 743.851
2.8741 | 1004.398 | 2.7471 | 1004.387 | 2.0001 | 743.8835
2.8736 | 1006.272 | 2.7455 | 1006.261 | 2.0001 | 743.9156
2.8732 | 1008.1456 | 2.7442 | 1008.135 | 2.0002 | 743.9474
2.8725 | 1010.019 | 2.7426 | 1010.009 | 2.0002 | 743.9788
2.8719 | 1011.893 | 2.7411 | 1011.882 | 2.0001 | 744.0099
2.8714 | 1013.767 | 2.7397 | 1013.756 | 2.0001 | 744.0408
2.8707 | 1015.641 | 2.7381 | 1015.63 | 2.0001 | 744.0712
2.8702 | 1017.515 | 2.7366 | 1017.504 | 2.0001 | 744.1014
2.8696 | 1019.389 | 2.735 | 1019.377 | 2.0002 | 744.1312
2.8691 | 1021.2624 | 2.7334 | 1021.251 | 2.0002 | 744.1608
2.8685 | 1023.136 | 2.7318 | 1023.125 | 2.0002 | 744.1901
2.868 | 1025.01 | 2.73 | 1024.999 | 2.0002 | 744.219
2.8673 | 1026.884 | 2.7284 | 1026.872 | 2.0002 | 744.2477
2.8667 | 1028.758 | 2.7268 | 1028.746 | 2.0001 | 744.2761
2.8662 | 1030.632 | 2.725 | 1030.62 | 2.0001 | 744.3042
2.8656 | 1032.5056 | 2.7234 | 1032.494 | 2.0002 | 744.3321
2.8649 | 1034.379 | 2.7216 | 1034.367 | 2.0001 | 744.3596
2.8644 | 1036.253 | 2.7197 | 1036.241 | 2.0001 | 744.387
2.8638 | 1038.127 | 2.7179 | 1038.115 | 2.0001 | 744.414
2.8631 | 1040.001 | 2.7161 | 1039.989 | 2.0001 | 744.4408
2.8625 | 1041.875 | 2.7142 | 1041.863 | 2.0001 | 744.4674
2.862 | 1043.749 | 2.7123 | 1043.736 | 2.0002 | 744.4937
2.8614 | 1045.622 | 2.7103 | 1045.61 | 2.0001 | 744.5197
2.8607 | 1047.496 | 2.7084 | 1047.484 | 2.0001 | 744.5455
2.8602 | 1049.37 | 2.7064 | 1049.358 | 2.0001 | 744.571
2.8596 | 1051.244 | 2.7043 | 1051.231 | 2.0001 | 744.5964
2.8589 | 1053.118 | 2.7022 | 1053.105 | 2.0002 | 744.6215
2.8583 | 1054.992 | 2.7001 | 1054.979 | 2.0001 | 744.6463
2.8577 | 1056.865 | 2.698 | 1056.853 | 2.0001 | 744.6709
2.8572 | 1058.7392 | 2.6958 | 1058.726 | 2.0001 | 744.6953
2.8564 | 1060.613 | 2.6935 | 1060.6 | 2.0001 | 744.7195
2.8557 | 1062.487 | 2.6913 | 1062.474 | 2.0001 | 744.7434
2.8551 | 1064.3608 | 2.689 | 1064.348 | 2.0002 | 744.7671
2.8544 | 1066.235 | 2.6866 | 1066.221 | 2.0002 | 744.7906
2.8539 | 1068.108 | 2.6842 | 1068.095 | 2.0002 | 744.814
2.8533 | 1069.982 | 2.6817 | 1069.9688 | 2.0001 | 744.837
2.8527 | 1071.856 | 2.6793 | 1071.843 | 2.0001 | 744.86
2.8518 | 1073.73 | 2.6766 | 1073.716 | 2.0001 | 744.8827
2.8514 | 1075.604 | 2.674 | 1075.59 | 2.0002 | 744.9052
2.8506 | 1077.478 | 2.6713 | 1077.464 | 2.0001 | 744.9274
2.8499 | 1079.351 | 2.6685 | 1079.338 | 2.0001 | 744.9496
2.8493 | 1081.225 | 2.6658 | 1081.2112 | 2.0002 | 744.9715
2.8486 | 1083.099 | 2.6629 | 1083.085 | 2.0001 | 744.9932
2.848 | 1084.973 | 2.66 | 1084.959 | 2.0001 | 745.0148
2.8473 | 1086.847 | 2.6569 | 1086.832 | 2.0002 | 745.0362
2.8467 | 1088.72 | 2.6538 | 1088.706 | 2.0001 | 745.0573
2.8459 | 1090.594 | 2.6509 | 1090.58 | 2.0002 | 745.0783
2.8452 | 1092.468 | 2.6475 | 1092.4536 | 2.0001 | 745.0909
2.8446 | 1094.342 | 2.6443 | 1094.3272
2.8439 | 1096.216 | 2.6408 | 1096.201
2.8433 | 1098.089 | 2.6372 | 1098.075
2.8425 | 1099.9632 | 2.6338 | 1099.948
2.8418 | 1101.837 | 2.6301 | 1101.822
2.8412 | 1103.711 | 2.6264 | 1103.696
2.8404 | 1105.585 | 2.6224 | 1105.569
2.8397 | 1107.458 | 2.6183 | 1107.443
2.8389 | 1109.332 | 2.6144 | 1109.317
2.8383 | 1111.206 | 2.6101 | 1111.191
2.8375 | 1113.08 | 2.6057 | 1113.064
2.8368 | 1114.954 | 2.6012 | 1114.938
2.8362 | 1116.827 | 2.5965 | 1116.812
2.8354 | 1118.701 | 2.5919 | 1118.685
2.8347 | 1120.5752 | 2.5869 | 1120.559
2.8339 | 1122.449 | 2.5817 | 1122.433
2.8331 | 1124.323 | 2.5764 | 1124.306
2.8325 | 1126.197 | 2.5709 | 1126.18
2.8317 | 1128.07 | 2.5654 | 1128.054
2.831 | 1129.944 | 2.5594 | 1129.928
2.8302 | 1131.818 | 2.5531 | 1131.801
2.8294 | 1133.692 | 2.5467 | 1133.675
2.8288 | 1135.566 | 2.5402 | 1135.5488
2.828 | 1137.439 | 2.5333 | 1137.4224
2.8272 | 1139.313 | 2.5258 | 1139.296
2.8264 | 1141.187 | 2.5181 | 1141.17
2.8255 | 1143.0608 | 2.51 | 1143.043
2.8247 | 1144.934 | 2.502 | 1144.917
2.8239 | 1146.808 | 2.4929 | 1146.791
2.8233 | 1148.682 | 2.4836 | 1148.664
2.8223 | 1150.556 | 2.4734 | 1150.538
2.8215 | 1152.43 | 2.4629 | 1152.412
2.8207 | 1154.304 | 2.4521 | 1154.2856
2.8199 | 1156.177 | 2.4402 | 1156.159
2.8191 | 1158.051 | 2.4274 | 1158.0328
2.8183 | 1159.925 | 2.4135 | 1159.906
2.8175 | 1161.799 | 2.3985 | 1161.78
2.8165 | 1163.673 | 2.3829 | 1163.654
2.8157 | 1165.547 | 2.3651 | 1165.5272
2.8149 | 1167.42 | 2.3453 | 1167.4008
2.8141 | 1169.294 | 2.323 | 1169.274
2.8131 | 1171.168 | 2.2978 | 1171.148
2.8123 | 1173.042 | 2.2701 | 1173.022
2.8115 | 1174.916 | 2.2368 | 1174.895
2.8105 | 1176.789 | 2.1978 | 1176.769
2.8096 | 1178.663 | 2.1509 | 1178.643
2.8088 | 1180.537 | 2.094 | 1180.516
2.808 | 1182.411 | 2.0297 | 1182.389
2.807 | 1184.285 | 1.9989 | 1184.133
2.806 | 1186.159 | 1.9999 | 1185.581
2.8052 | 1188.033 | 2.0001 | 1186.857
2.8042 | 1189.906 | 2.0001 | 1187.961
2.8033 | 1191.78 | 2.0001 | 1188.919
2.8025 | 1193.654 | 2.0001 | 1189.751
2.8015 | 1195.528 | 2.0001 | 1190.471
2.8005 | 1197.401 | 2.0001 | 1191.095
2.7996 | 1199.275 | 2.0001 | 1191.635
2.7986 | 1201.149 | 2.0001 | 1192.103
2.7976 | 1203.023 | 2.0001 | 1192.511
2.7967 | 1204.8968 | 2.0001 | 1192.868
2.7957 | 1206.771 | 2.0001 | 1193.183
2.7947 | 1208.644 | 1.9996 | 1193.464
2.7936 | 1210.518 | 1.9999 | 1193.7136
2.7926 | 1212.392 | 2.0001 | 1193.94
2.7915 | 1214.266 | 2.0001 | 1194.145
2.7905 | 1216.14 | 2.0001 | 1194.333
2.7896 | 1218.013 | 2.0001 | 1194.507
2.7884 | 1219.8872 | 2.0001 | 1194.668
2.7875 | 1221.761 | 2.0002 | 1194.819
2.7865 | 1223.635 | 2.0001 | 1194.96
2.7854 | 1225.508 | 2.0001 | 1195.0936
2.7842 | 1227.382 | 2.0002 | 1195.22
2.7831 | 1229.256 | 2.0001 | 1195.34
2.7821 | 1231.13 | 2.0001 | 1195.455
2.781 | 1233.004 | 2.0002 | 1195.564
2.7799 | 1234.878 | 2.0001 | 1195.669
2.7787 | 1236.751 | 2.0002 | 1195.7696
2.7776 | 1238.625 | 2.0002 | 1195.866
2.7765 | 1240.499 | 2.0001 | 1195.96
2.7754 | 1242.3728 | 2.0001 | 1196.05
2.7742 | 1244.246 | 2.0001 | 1196.137
2.7731 | 1246.12 | 2.0001 | 1196.222
2.772 | 1247.994 | 2.0002 | 1196.303
2.7707 | 1249.868 | 2.0002 | 1196.382
2.7694 | 1251.742 | 2.0001 | 1196.46
2.7683 | 1253.615 | 2.0002 | 1196.534
2.767 | 1255.489 | 2.0001 | 1196.607
2.7657 | 1257.363 | 2.0001 | 1196.678
2.7645 | 1259.237 | 2.0002 | 1196.747
2.7632 | 1261.111 | 2.0002 | 1196.814
2.762 | 1262.984 | 2.0001 | 1196.879
2.7605 | 1264.858 | 2.0001 | 1196.943
2.7592 | 1266.732 | 2.0002 | 1197.006
2.7579 | 1268.606 | 2.0002 | 1197.067
2.7566 | 1270.48 | 2.0001 | 1197.1264
2.7552 | 1272.353 | 2.0001 | 1197.184
2.7539 | 1274.2272 | 2.0002 | 1197.241
2.7524 | 1276.101 | 2.0002 | 1197.297
2.7511 | 1277.975 | 2.0001 | 1197.352
2.7497 | 1279.848 | 2.0002 | 1197.405
2.7482 | 1281.722 | 2.0001 | 1197.457
2.7468 | 1283.596 | 2.0002 | 1197.508
2.7453 | 1285.47 | 2.0001 | 1197.558
2.7439 | 1287.343 | 2.0002 | 1197.607
2.7423 | 1289.217 | 2.0002 | 1197.656
2.7408 | 1291.091 | 2.0001 | 1197.703
2.7392 | 1292.965 | 2.0002 | 1197.749
2.7376 | 1294.839 | 2.0001 | 1197.795
2.7361 | 1296.712 | 2.0002 | 1197.84
2.7344 | 1298.586 | 2.0002 | 1197.883
2.7327 | 1300.46 | 2.0002 | 1197.927
2.7311 | 1302.3336 | 2.0002 | 1197.969
2.7294 | 1304.207 | 2.0001 | 1198.011
2.7277 | 1306.081 | 2.0002 | 1198.052
2.726 | 1307.955 | 2.0002 | 1198.092
2.7244 | 1309.829 | 2.0001 | 1198.131
2.7224 | 1311.7024 | 2.0002 | 1198.17
2.7206 | 1313.576 | 2.0001 | 1198.208
2.7189 | 1315.45 | 2.0002 | 1198.246
2.7171 | 1317.324 | 2.0002 | 1198.283
2.7152 | 1319.1976 | 2.0002 | 1198.319
2.7131 | 1321.071 | 2.0002 | 1198.355
2.7111 | 1322.945 | 2.0002 | 1198.39
2.709 | 1324.819 | 2.0002 | 1198.425
2.7071 | 1326.693 | 2.0001 | 1198.459
2.705 | 1328.5664 | 2.0002 | 1198.493
2.7029 | 1330.44 | 2.0002 | 1198.526
2.7008 | 1332.314 | 2.0001 | 1198.558
2.6985 | 1334.187 | 2.0002 | 1198.59
2.6963 | 1336.061 | 2.0002 | 1198.622
2.694 | 1337.935 | 2.0001 | 1198.653
2.6918 | 1339.809 | 2.0001 | 1198.684
2.6893 | 1341.682 | 2.0002 | 1198.714
2.6869 | 1343.556 | 2.0002 | 1198.744
2.6847 | 1345.43 | 2.0002 | 1198.773
2.6821 | 1347.304 | 2.0001 | 1198.802
2.6793 | 1349.178 | 2.0001 | 1198.8304
2.6767 | 1351.051 | 2.0002 | 1198.858
2.674 | 1352.925 | 2.0001 | 1198.886
2.6713 | 1354.799 | 2.0001 | 1198.914
2.6685 | 1356.673 | 2.0001 | 1198.94
2.6656 | 1358.546 | 2.0002 | 1198.967
2.6627 | 1360.42 | 2.0001 | 1198.993
2.6598 | 1362.294 | 2.0001 | 1199.019
2.6567 | 1364.167 | 2.0002 | 1199.044
2.6535 | 1366.041 | 2.0001 | 1199.069
2.6503 | 1367.915 | 2.0001 | 1199.094
2.6469 | 1369.789 | 2.0002 | 1199.119
2.6437 | 1371.6624 | 2.0001 | 1199.143
2.6399 | 1373.536 | 2.0001 | 1199.1664
2.6364 | 1375.41 | 2.0002 | 1199.19
2.6328 | 1377.283 | 2.0001 | 1199.213
2.629 | 1379.157 | 2.0001 | 1199.236
2.6251 | 1381.031 | 2.0002 | 1199.258
2.6211 | 1382.905 | 2.0001 | 1199.281
2.6169 | 1384.778 | 2.0001 | 1199.303
2.6127 | 1386.652 | 2.0002 | 1199.324
2.6082 | 1388.526 | 2.0001 | 1199.346
2.6036 | 1390.4 | 2.0001 | 1199.367
2.5991 | 1392.273 | 2.0002 | 1199.382
2.5943 | 1394.147
2.5893 | 1396.021
2.5841 | 1397.8944
2.5788 | 1399.768
2.5731 | 1401.642
2.5678 | 1403.516
2.5615 | 1405.389
2.5552 | 1407.263
2.5488 | 1409.137
2.542 | 1411.01
2.535 | 1412.884
2.5276 | 1414.758
2.5202 | 1416.631
2.5121 | 1418.505
2.5037 | 1420.379
2.4949 | 1422.253
2.4853 | 1424.126
2.4753 | 1426
2.4648 | 1427.874
2.4537 | 1429.747
2.4418 | 1431.621
2.4293 | 1433.494
2.4156 | 1435.368
2.4008 | 1437.242
2.3846 | 1439.115
2.367 | 1440.989
2.3475 | 1442.863
2.3257 | 1444.736
2.301 | 1446.61
2.2728 | 1448.484
2.2395 | 1450.357
2.2002 | 1452.231
2.1524 | 1454.104
2.0935 | 1455.978
2.0241 | 1457.851
1.9996 | 1459.555
1.9999 | 1460.9608
1.9999 | 1462.175
1.9999 | 1463.212
2.0001 | 1464.104
1.9999 | 1464.873
1.9999 | 1465.538
2.0001 | 1466.1136
2.0001 | 1466.613
2.0001 | 1467.0464
2.0001 | 1467.425
2.0001 | 1467.756
2.0001 | 1468.048
1.9999 | 1468.305
1.9999 | 1468.536
2.0001 | 1468.745
2.0001 | 1468.933
2.0001 | 1469.106
2.0001 | 1469.265
2.0001 | 1469.413
2.0001 | 1469.551
2.0001 | 1469.681
2.0001 | 1469.803
2.0001 | 1469.92
2.0001 | 1470.031
2.0001 | 1470.137
2.0001 | 1470.238
2.0001 | 1470.336
2.0001 | 1470.43
2.0001 | 1470.521
2.0001 | 1470.609
2.0001 | 1470.694
2.0001 | 1470.777
2.0001 | 1470.857
2.0001 | 1470.936
2.0002 | 1471.012
2.0001 | 1471.086
2.0001 | 1471.159
2.0001 | 1471.229
2.0001 | 1471.299
2.0001 | 1471.3664
2.0001 | 1471.433
2.0001 | 1471.498
2.0001 | 1471.561
2.0001 | 1471.624
2.0001 | 1471.685
2.0001 | 1471.745
2.0001 | 1471.804
2.0001 | 1471.862
2.0001 | 1471.919
2.0001 | 1471.975
2.0001 | 1472.03
2.0001 | 1472.085
2.0002 | 1472.138
2.0002 | 1472.1904
2.0001 | 1472.2424
2.0002 | 1472.294
2.0001 | 1472.344
2.0001 | 1472.393
2.0001 | 1472.442
2.0001 | 1472.4904
2.0002 | 1472.538
2.0002 | 1472.585
2.0001 | 1472.631
2.0001 | 1472.677
2.0001 | 1472.722
2.0001 | 1472.7664
2.0001 | 1472.81
2.0001 | 1472.854
2.0001 | 1472.8968
2.0001 | 1472.9392
2.0001 | 1472.981
2.0002 | 1473.023
2.0001 | 1473.063
2.0001 | 1473.104
2.0001 | 1473.144
2.0001 | 1473.183
2.0001 | 1473.223
2.0001 | 1473.261
2.0001 | 1473.3
2.0001 | 1473.338
2.0002 | 1473.375
2.0001 | 1473.412
2.0001 | 1473.449
2.0002 | 1473.485
2.0001 | 1473.521
2.0001 | 1473.5568
2.0001 | 1473.592
2.0001 | 1473.627
2.0001 | 1473.662
2.0001 | 1473.696
2.0001 | 1473.73
2.0001 | 1473.764
2.0001 | 1473.7968
2.0002 | 1473.83
2.0001 | 1473.863
2.0002 | 1473.895
2.0001 | 1473.927
2.0001 | 1473.959
2.0001 | 1473.9904
2.0002 | 1474.022
2.0001 | 1474.0528
2.0002 | 1474.083
2.0001 | 1474.114
2.0001 | 1474.144
2.0001 | 1474.174
2.0001 | 1474.204
2.0001 | 1474.233
2.0001 | 1474.262
2.0001 | 1474.291
2.0002 | 1474.32
2.0002 | 1474.348
2.0002 | 1474.377
2.0001 | 1474.405
2.0002 | 1474.433
2.0002 | 1474.46
2.0002 | 1474.487
2.0001 | 1474.515
2.0001 | 1474.542
2.0002 | 1474.568
2.0002 | 1474.595
2.0001 | 1474.621
2.0001 | 1474.6472
2.0001 | 1474.673
2.0001 | 1474.699
2.0001 | 1474.724
2.0001 | 1474.75
2.0001 | 1474.775
2.0001 | 1474.8
2.0002 | 1474.825
2.0001 | 1474.849
2.0001 | 1474.874
2.0001 | 1474.898
2.0001 | 1474.922
2.0001 | 1474.946
2.0001 | 1474.97
2.0001 | 1474.993
2.0001 | 1475.017
2.0001 | 1475.04
2.0002 | 1475.063
2.0001 | 1475.086
2.0002 | 1475.108
2.0002 | 1475.131
2.0001 | 1475.154
2.0001 | 1475.176
2.0001 | 1475.198
2.0001 | 1475.22
2.0001 | 1475.242
2.0001 | 1475.263
2.0001 | 1475.285
2.0002 | 1475.306
2.0001 | 1475.327
2.0001 | 1475.348
2.0002 | 1475.369