## Sheet1
2voltage | 2capacity | 35.0voltage | 35.0capacity | 70.0voltage | 70.0capacity | 105.0voltage | 105.0capacity | 140.0voltage | 140.0capacity | 175.0voltage | 175.0capacity
3.6068 | 0 | 3.6217 | 0 | 3.6141 | 0 | 3.5505 | 0 | 3.3872 | 0 | 3.2704 | 0
3.3987 | 1.874292 | 3.3948 | 1.874414 | 3.3537 | 1.874222 | 3.2982 | 1.874314 | 2.9856 | 1.874067 | 2.8447 | 1.874044
3.2612 | 3.748528 | 3.2449 | 3.748794 | 3.2197 | 3.748494 | 3.1741 | 3.74855 | 2.7505 | 3.748069 | 2.544 | 3.747944
3.2017 | 5.622742 | 3.1791 | 5.623086 | 3.1618 | 5.622706 | 3.1168 | 5.622753 | 2.6421 | 5.622025 | 2.3942 | 5.6218
3.1718 | 7.496944 | 3.1454 | 7.497378 | 3.1323 | 7.496911 | 3.0884 | 7.496964 | 2.5783 | 7.495925 | 2.2961 | 7.495544
3.155 | 9.371147 | 3.1263 | 9.371669 | 3.1158 | 9.371092 | 3.0726 | 9.371147 | 2.5256 | 9.369792 | 2.2149 | 9.369289
3.1449 | 11.24533 | 3.1144 | 11.24588 | 3.106 | 11.24528 | 3.0627 | 11.24533 | 2.4823 | 11.24365 | 2.1397 | 11.24297
3.1378 | 13.1195 | 3.1068 | 13.12014 | 3.0997 | 13.11946 | 3.056 | 13.11951 | 2.4408 | 13.11749 | 2.0657 | 13.11661
3.1326 | 14.99367 | 3.1016 | 14.99438 | 3.0948 | 14.99364 | 3.0505 | 14.99369 | 2.4007 | 14.99134 | 2.0089 | 14.980375
3.1283 | 16.86783 | 3.0978 | 16.86864 | 3.0911 | 16.867825 | 3.0463 | 16.86787 | 2.361 | 16.86516 | 2.0006 | 16.73326
3.1245 | 18.742 | 3.0947 | 18.74289 | 3.0877 | 18.742 | 3.0424 | 18.742025 | 2.3206 | 18.73892 | 1.9998 | 18.3254
3.1212 | 20.61618 | 3.0921 | 20.61714 | 3.0848 | 20.61622 | 3.0389 | 20.616175 | 2.2792 | 20.6127 | 1.9998 | 19.81127
3.1179 | 22.49036 | 3.0895 | 22.49136 | 3.0821 | 22.49042 | 3.0355 | 22.49031 | 2.2356 | 22.48647 | 1.9998 | 21.1913
3.1149 | 24.364525 | 3.0873 | 24.3656 | 3.0795 | 24.36464 | 3.0322 | 24.36449 | 2.1893 | 24.3602 | 2 | 22.47425
3.112 | 26.23868 | 3.0852 | 26.23981 | 3.0771 | 26.23882 | 3.029 | 26.23864 | 2.1397 | 26.23395 | 2 | 23.66901
3.109 | 28.11282 | 3.0832 | 28.11402 | 3.0747 | 28.11302 | 3.0258 | 28.11277 | 2.0886 | 28.10768 | 2 | 24.78237
3.1061 | 29.98697 | 3.0813 | 29.98823 | 3.0723 | 29.98721 | 3.0226 | 29.98694 | 2.0308 | 29.98137 | 1.9998 | 25.82011
3.1034 | 31.86112 | 3.0794 | 31.86245 | 3.0698 | 31.86139 | 3.0195 | 31.86111 | 2.0026 | 31.81911 | 2 | 26.78696
3.1005 | 33.73528 | 3.0774 | 33.73671 | 3.0677 | 33.735575 | 3.0163 | 33.73529 | 2.0002 | 33.53464 | 1.9998 | 27.68647
3.0978 | 35.60943 | 3.0756 | 35.610925 | 3.0653 | 35.60976 | 3.0129 | 35.609475 | 1.9998 | 35.11056 | 1.9998 | 28.521625
3.095 | 37.48359 | 3.0739 | 37.48516 | 3.0631 | 37.48391 | 3.0095 | 37.48364 | 1.9998 | 36.59376 | 2 | 29.29501
3.0921 | 39.35773 | 3.0721 | 39.3594 | 3.0608 | 39.358025 | 3.0061 | 39.35781 | 1.9998 | 37.97974 | 2 | 30.00893
3.0894 | 41.23187 | 3.0703 | 41.23364 | 3.0584 | 41.23221 | 3.0027 | 41.23195 | 1.9998 | 39.2766 | 1.9998 | 30.66592
3.0866 | 43.10603 | 3.0685 | 43.10788 | 3.0561 | 43.10636 | 2.9992 | 43.10606 | 2 | 40.49167 | 2 | 31.26878
3.0837 | 44.98019 | 3.0668 | 44.98213 | 3.0539 | 44.980525 | 2.9956 | 44.98018 | 2 | 41.63124 | 2 | 31.82039
3.081 | 46.85432 | 3.0652 | 46.85636 | 3.0514 | 46.8547 | 2.9921 | 46.85427 | 2 | 42.70083 | 1.9998 | 32.32332
3.0779 | 48.72843 | 3.0634 | 48.73056 | 3.0492 | 48.72886 | 2.9885 | 48.7284 | 1.9998 | 43.70443 | 1.9998 | 32.78095
3.0748 | 50.60256 | 3.0618 | 50.60474 | 3.0469 | 50.60303 | 2.9848 | 50.60251 | 2 | 44.64586 | 2 | 33.19621
3.0719 | 52.47672 | 3.0602 | 52.47897 | 3.0448 | 52.47721 | 2.9811 | 52.47661 | 2 | 45.52834 | 2 | 33.57191
3.0689 | 54.35087 | 3.0585 | 54.35319 | 3.0424 | 54.35139 | 2.9774 | 54.35074 | 1.9998 | 46.35485 | 2 | 33.91104
3.0658 | 56.22501 | 3.0569 | 56.22741 | 3.0403 | 56.22557 | 2.9737 | 56.22486 | 1.9998 | 47.12846 | 2 | 34.21668
3.0627 | 58.09911 | 3.0553 | 58.10167 | 3.038 | 58.09974 | 2.97 | 58.09896 | 2 | 47.85181 | 1.9995 | 34.49101
3.0598 | 59.97321 | 3.0539 | 59.97586 | 3.036 | 59.9739 | 2.9662 | 59.97308 | 2 | 48.52772 | 1.9998 | 34.73754
3.0566 | 61.84733 | 3.0524 | 61.85009 | 3.0337 | 61.84808 | 2.9624 | 61.84719 | 2 | 49.15902 | 1.9998 | 34.95964
3.0534 | 63.72149 | 3.0508 | 63.72429 | 3.0316 | 63.72224 | 2.9587 | 63.72129 | 1.9998 | 49.74846 | 2 | 35.15899
3.0503 | 65.59561 | 3.0493 | 65.5985 | 3.0295 | 65.59637 | 2.9548 | 65.59541 | 1.9998 | 50.29879 | 1.9998 | 35.33806
3.0471 | 67.46975 | 3.0479 | 67.47271 | 3.0276 | 67.47052 | 2.9511 | 67.46951 | 2 | 50.81237 | 1.9998 | 35.49915
3.044 | 69.34383 | 3.0464 | 69.34696 | 3.0255 | 69.34465 | 2.947 | 69.34358 | 1.9998 | 51.29157 | 1.9998 | 35.644425
3.0408 | 71.21797 | 3.045 | 71.22118 | 3.0235 | 71.21878 | 2.9433 | 71.21766 | 2 | 51.73868 | 2 | 35.77571
3.0377 | 73.09205 | 3.0437 | 73.09542 | 3.0216 | 73.09294 | 2.9395 | 73.09173 | 2 | 52.15578 | 1.9998 | 35.89482
3.0347 | 74.96616 | 3.0422 | 74.9696 | 3.0197 | 74.96711 | 2.9356 | 74.96583 | 2 | 52.54473 | 2 | 36.00321
3.0318 | 76.84028 | 3.041 | 76.84378 | 3.0179 | 76.84126 | 2.9319 | 76.83991 | 2 | 52.90737 | 2 | 36.10225
3.0287 | 78.71442 | 3.0395 | 78.71803 | 3.0161 | 78.71541 | 2.9278 | 78.71399 | 2 | 53.24544 | 2 | 36.19331
3.0258 | 80.58852 | 3.0382 | 80.59223 | 3.0143 | 80.58949 | 2.9241 | 80.58809 | 2 | 53.56047 | 2 | 36.27723
3.0229 | 82.46267 | 3.0369 | 82.46641 | 3.0127 | 82.46364 | 2.9204 | 82.46216 | 2 | 53.85409 | 1.9998 | 36.35479
3.02 | 84.33678 | 3.0356 | 84.34062 | 3.0109 | 84.33775 | 2.9167 | 84.33627 | 1.9997 | 54.12957 | 2 | 36.42687
3.0172 | 86.21086 | 3.0345 | 86.21483 | 3.0093 | 86.21193 | 2.9132 | 86.21036 | 1.9998 | 54.38568 | 2 | 36.49411
3.0145 | 88.08497 | 3.0332 | 88.08902 | 3.0079 | 88.08608 | 2.9096 | 88.08443 | 2 | 54.62412 | 2 | 36.55703
3.0119 | 89.95908 | 3.0319 | 89.96324 | 3.0063 | 89.96021 | 2.9059 | 89.9585 | 2 | 54.84667 | 1.9998 | 36.61613
3.0093 | 91.83321 | 3.0308 | 91.83744 | 3.0046 | 91.83432 | 2.9025 | 91.83259 | 1.9998 | 55.05452 | 1.9998 | 36.67183
3.0069 | 93.70729 | 3.0297 | 93.71163 | 3.0032 | 93.70846 | 2.8991 | 93.70666 | 1.9998 | 55.24888 | 2 | 36.72444
3.0046 | 95.5814 | 3.0285 | 95.58584 | 3.0017 | 95.58262 | 2.8959 | 95.58072 | 2 | 55.43088 | 2 | 36.77429
3.0024 | 97.45546 | 3.0274 | 97.46004 | 3.0003 | 97.45676 | 2.8928 | 97.45479 | 2 | 55.60161 | 1.9998 | 36.8216
3.0001 | 99.32956 | 3.0263 | 99.33426 | 2.9988 | 99.33091 | 2.8896 | 99.32887 | 2 | 55.76194 | 2 | 36.86664
2.9982 | 101.2036 | 3.0251 | 101.2084 | 2.9975 | 101.205 | 2.8867 | 101.2029 | 2 | 55.91281 | 2 | 36.90956
2.9963 | 103.0778 | 3.0242 | 103.0827 | 2.9961 | 103.0792 | 2.8836 | 103.077 | 1.9998 | 56.05496 | 2 | 36.95056
2.9943 | 104.9519 | 3.023 | 104.9569 | 2.9948 | 104.9533 | 2.8807 | 104.951 | 2 | 56.18912 | 1.9998 | 36.98981
2.9925 | 106.826 | 3.0221 | 106.8311 | 2.9934 | 106.8275 | 2.878 | 106.8251 | 2 | 56.31619 | 2 | 37.02742
2.9909 | 108.7 | 3.0213 | 108.7053 | 2.9922 | 108.7016 | 2.8751 | 108.6991 | 2 | 56.43636 | 2 | 37.06353
2.9893 | 110.5741 | 3.0201 | 110.5795 | 2.9909 | 110.5758 | 2.8725 | 110.5732 | 2 | 56.55034 | 1.9998 | 37.09823
2.9879 | 112.4482 | 3.0192 | 112.4537 | 2.9896 | 112.4499 | 2.8697 | 112.4473 | 1.9998 | 56.65861 | 2 | 37.13161
2.9864 | 114.3223 | 3.0184 | 114.3279 | 2.9883 | 114.3241 | 2.8672 | 114.3213 | 2 | 56.76162 | 2 | 37.163775
2.9851 | 116.1964 | 3.0176 | 116.2021 | 2.9872 | 116.1982 | 2.8646 | 116.1954 | 2 | 56.85974 | 2 | 37.1948
2.984 | 118.0705 | 3.0167 | 118.0763 | 2.9859 | 118.0723 | 2.862 | 118.0695 | 1.9998 | 56.95338 | 1.9998 | 37.22475
2.9827 | 119.9446 | 3.0159 | 119.9505 | 2.9846 | 119.9464 | 2.8596 | 119.9435 | 1.9998 | 57.04283 | 2 | 37.25369
2.9816 | 121.8186 | 3.0151 | 121.8247 | 2.9835 | 121.8205 | 2.857 | 121.8176 | 2 | 57.12842 | 2 | 37.28169
2.9806 | 123.6927 | 3.0142 | 123.6989 | 2.9824 | 123.6946 | 2.8547 | 123.6916 | 2 | 57.21038 | 1.9998 | 37.30878
2.9796 | 125.5668 | 3.0135 | 125.5731 | 2.9812 | 125.5687 | 2.8523 | 125.5657 | 2 | 57.28897 | 2 | 37.33504
2.9785 | 127.4409 | 3.0127 | 127.4473 | 2.9801 | 127.4428 | 2.8501 | 127.4397 | 2 | 57.36439 | 2 | 37.36049
2.9777 | 129.315 | 3.0121 | 129.3215 | 2.979 | 129.3169 | 2.8478 | 129.3138 | 2 | 57.43682 | 2 | 37.38519
2.9769 | 131.1891 | 3.0113 | 131.1957 | 2.9779 | 131.1911 | 2.8455 | 131.1878 | 2 | 57.50644 | 1.9998 | 37.40917
2.9761 | 133.0632 | 3.0106 | 133.0698 | 2.9767 | 133.0652 | 2.8433 | 133.0618 | 1.9998 | 57.57339 | 2 | 37.43246
2.9753 | 134.9373 | 3.01 | 134.9441 | 2.9756 | 134.9393 | 2.841 | 134.9359 | 2 | 57.63786 | 2 | 37.45509
2.9746 | 136.8114 | 3.0092 | 136.8183 | 2.9746 | 136.8134 | 2.8391 | 136.8099 | 2 | 57.69996 | 2 | 37.47711
2.974 | 138.6854 | 3.0085 | 138.6925 | 2.9735 | 138.6876 | 2.837 | 138.6839 | 2 | 57.75983 | 2 | 37.49852
2.9735 | 140.5595 | 3.0079 | 140.5666 | 2.9725 | 140.5617 | 2.8349 | 140.558 | 2 | 57.81759 | 2 | 37.51109
2.9727 | 142.4336 | 3.0072 | 142.4408 | 2.9714 | 142.4359 | 2.833 | 142.432 | 2 | 57.87336
2.9722 | 144.3077 | 3.0067 | 144.315 | 2.9704 | 144.31 | 2.831 | 144.3061 | 2 | 57.92721
2.9716 | 146.1818 | 3.0061 | 146.1892 | 2.9693 | 146.1841 | 2.8291 | 146.1802 | 2 | 57.97925
2.9711 | 148.0559 | 3.0055 | 148.0634 | 2.9683 | 148.0582 | 2.8271 | 148.0543 | 2 | 58.02956
2.9706 | 149.93 | 3.0048 | 149.9376 | 2.9674 | 149.9324 | 2.8252 | 149.9283 | 2 | 58.07824
2.9701 | 151.8041 | 3.0042 | 151.8117 | 2.9662 | 151.8065 | 2.8233 | 151.8024 | 2 | 58.12534
2.9696 | 153.6781 | 3.0037 | 153.6859 | 2.9653 | 153.6807 | 2.8213 | 153.6765 | 2 | 58.17099
2.9691 | 155.5522 | 3.003 | 155.5601 | 2.9643 | 155.5548 | 2.8196 | 155.5505 | 2 | 58.21522
2.9688 | 157.4263 | 3.0025 | 157.4343 | 2.9633 | 157.429 | 2.8178 | 157.4245 | 2 | 58.25811
2.9683 | 159.3004 | 3.0019 | 159.3085 | 2.9624 | 159.3031 | 2.8159 | 159.2986 | 2 | 58.29968
2.968 | 161.1744 | 3.0014 | 161.1826 | 2.9614 | 161.1773 | 2.8141 | 161.1726 | 2 | 58.34004
2.9677 | 163.0485 | 3.0008 | 163.0568 | 2.9604 | 163.0514 | 2.8123 | 163.0465 | 2 | 58.37922
2.9672 | 164.9226 | 3.0003 | 164.931 | 2.9596 | 164.9255 | 2.8105 | 164.9205 | 2 | 58.41725
2.9669 | 166.7967 | 2.9996 | 166.8052 | 2.9587 | 166.7997 | 2.8088 | 166.7946 | 2 | 58.45419
2.9666 | 168.6708 | 2.9992 | 168.6794 | 2.9577 | 168.6739 | 2.807 | 168.6686 | 2 | 58.49011
2.9662 | 170.5448 | 2.9987 | 170.5536 | 2.9569 | 170.548 | 2.805 | 170.5427 | 2 | 58.52502
2.9661 | 172.4189 | 2.9982 | 172.4278 | 2.9559 | 172.4221 | 2.8033 | 172.4167 | 2 | 58.55896
2.9656 | 174.293 | 2.9975 | 174.302 | 2.9551 | 174.2962 | 2.8015 | 174.2907 | 2 | 58.59198
2.9653 | 176.1671 | 2.9971 | 176.1761 | 2.9541 | 176.1703 | 2.7997 | 176.1647 | 2 | 58.62412
2.965 | 178.0411 | 2.9966 | 178.0503 | 2.9533 | 178.0444 | 2.7979 | 178.0387 | 2 | 58.6554
2.9648 | 179.9152 | 2.9961 | 179.9245 | 2.9525 | 179.9185 | 2.796 | 179.9127 | 2 | 58.68588
2.9645 | 181.7893 | 2.9956 | 181.7987 | 2.9517 | 181.7927 | 2.7942 | 181.7867 | 2 | 58.71557
2.9643 | 183.6634 | 2.995 | 183.6729 | 2.9509 | 183.6668 | 2.7923 | 183.6607 | 2 | 58.74453
2.964 | 185.5375 | 2.9946 | 185.5471 | 2.9501 | 185.5409 | 2.7904 | 185.5348 | 2 | 58.77278
2.9638 | 187.4116 | 2.9942 | 187.4212 | 2.9491 | 187.415 | 2.7886 | 187.4088 | 2 | 58.80034
2.9635 | 189.2857 | 2.9937 | 189.2954 | 2.9485 | 189.2891 | 2.7866 | 189.2828 | 2 | 58.82725
2.9632 | 191.1598 | 2.9932 | 191.1696 | 2.9475 | 191.1632 | 2.7849 | 191.1568 | 2 | 58.85352
2.963 | 193.0338 | 2.9925 | 193.0438 | 2.9469 | 193.0373 | 2.7828 | 193.0308 | 2 | 58.87918
2.9629 | 194.9079 | 2.9922 | 194.9179 | 2.9461 | 194.9115 | 2.7808 | 194.9048 | 2 | 58.90426
2.9627 | 196.782 | 2.9917 | 196.7922 | 2.9453 | 196.7856 | 2.7789 | 196.7788 | 2 | 58.92878
2.9625 | 198.6561 | 2.9913 | 198.6663 | 2.9446 | 198.6597 | 2.7768 | 198.6528 | 2 | 58.95277
2.9624 | 200.5302 | 2.9908 | 200.5405 | 2.9438 | 200.5338 | 2.7747 | 200.5269 | 2 | 58.97623
2.962 | 202.4042 | 2.9903 | 202.4147 | 2.9432 | 202.4079 | 2.7728 | 202.4008 | 2 | 58.99919
2.9619 | 204.2783 | 2.99 | 204.2889 | 2.9424 | 204.282 | 2.7705 | 204.2748 | 2 | 59.02166
2.9617 | 206.1524 | 2.9893 | 206.163 | 2.9417 | 206.1562 | 2.7684 | 206.1489 | 2 | 59.04366
2.9616 | 208.0265 | 2.989 | 208.0372 | 2.9411 | 208.0302 | 2.7662 | 208.0228 | 2 | 59.06522
2.9614 | 209.9005 | 2.9885 | 209.9114 | 2.9404 | 209.9043 | 2.7641 | 209.8969 | 2 | 59.08635
2.9612 | 211.7746 | 2.988 | 211.7855 | 2.9396 | 211.7784 | 2.7618 | 211.7708 | 2 | 59.09261
2.9611 | 213.6487 | 2.9875 | 213.6596 | 2.939 | 213.6525 | 2.7595 | 213.6448
2.9609 | 215.5228 | 2.9872 | 215.5338 | 2.9383 | 215.5266 | 2.7571 | 215.5188
2.9608 | 217.3969 | 2.9867 | 217.408 | 2.9377 | 217.4007 | 2.7549 | 217.3928
2.9606 | 219.271 | 2.9863 | 219.2821 | 2.937 | 219.2749 | 2.7524 | 219.2668
2.9604 | 221.145 | 2.9858 | 221.1563 | 2.9364 | 221.1489 | 2.75 | 221.1408
2.9603 | 223.0191 | 2.9854 | 223.0304 | 2.9357 | 223.0231 | 2.7476 | 223.0147
2.9601 | 224.8932 | 2.985 | 224.9046 | 2.9351 | 224.8972 | 2.7452 | 224.8887
2.9599 | 226.7673 | 2.9846 | 226.7788 | 2.9345 | 226.7713 | 2.7426 | 226.7627
2.9599 | 228.6413 | 2.9842 | 228.653 | 2.9338 | 228.6454 | 2.7399 | 228.6368
2.9598 | 230.5154 | 2.9837 | 230.5271 | 2.933 | 230.5195 | 2.7373 | 230.5107
2.9596 | 232.3896 | 2.9832 | 232.4012 | 2.9325 | 232.3936 | 2.7345 | 232.3847
2.9595 | 234.2636 | 2.9829 | 234.2754 | 2.9319 | 234.2677 | 2.7316 | 234.2587
2.9595 | 236.1377 | 2.9824 | 236.1496 | 2.9312 | 236.1419 | 2.7289 | 236.1327
2.9593 | 238.0118 | 2.9821 | 238.0238 | 2.9306 | 238.016 | 2.726 | 238.0067
2.9591 | 239.8858 | 2.9816 | 239.8979 | 2.9299 | 239.89 | 2.7231 | 239.8807
2.959 | 241.7599 | 2.9812 | 241.7721 | 2.9293 | 241.7642 | 2.72 | 241.7547
2.959 | 243.6339 | 2.9808 | 243.6462 | 2.9286 | 243.6382 | 2.7169 | 243.6286
2.9588 | 245.508 | 2.9803 | 245.5204 | 2.9282 | 245.5123 | 2.714 | 245.5026
2.9587 | 247.3821 | 2.98 | 247.3946 | 2.9275 | 247.3864 | 2.7108 | 247.3766
2.9585 | 249.2562 | 2.9795 | 249.2688 | 2.9269 | 249.2605 | 2.7074 | 249.2505
2.9583 | 251.1303 | 2.9792 | 251.1429 | 2.9262 | 251.1346 | 2.7042 | 251.1245
2.9583 | 253.0043 | 2.9787 | 253.0171 | 2.9257 | 253.0087 | 2.7008 | 252.9985
2.9582 | 254.8784 | 2.9783 | 254.8913 | 2.9249 | 254.8827 | 2.6974 | 254.8725
2.958 | 256.7525 | 2.978 | 256.7654 | 2.9244 | 256.7569 | 2.694 | 256.7464
2.958 | 258.6266 | 2.9775 | 258.6396 | 2.9238 | 258.631 | 2.6903 | 258.6204
2.9579 | 260.5007 | 2.9771 | 260.5138 | 2.9233 | 260.5051 | 2.6868 | 260.4944
2.9579 | 262.3748 | 2.9767 | 262.388 | 2.9227 | 262.3792 | 2.6829 | 262.3684
2.9577 | 264.2488 | 2.9764 | 264.2622 | 2.922 | 264.2533 | 2.6793 | 264.2423
2.9575 | 266.1229 | 2.9761 | 266.1364 | 2.9215 | 266.1274 | 2.6755 | 266.1163
2.9575 | 267.997 | 2.9756 | 268.0105 | 2.9209 | 268.0015 | 2.6714 | 267.9903
2.9574 | 269.8711 | 2.9753 | 269.8846 | 2.9203 | 269.8756 | 2.6674 | 269.8642
2.9574 | 271.7452 | 2.9748 | 271.7588 | 2.9198 | 271.7497 | 2.6634 | 271.7382
2.9572 | 273.6193 | 2.9743 | 273.633 | 2.9191 | 273.6238 | 2.6593 | 273.6122
2.9572 | 275.4934 | 2.974 | 275.5071 | 2.9186 | 275.4979 | 2.655 | 275.4861
2.957 | 277.3674 | 2.9737 | 277.3813 | 2.918 | 277.372 | 2.6506 | 277.36
2.957 | 279.2415 | 2.9732 | 279.2554 | 2.9175 | 279.2461 | 2.6463 | 279.234
2.9569 | 281.1156 | 2.9729 | 281.1296 | 2.9169 | 281.1202 | 2.6416 | 281.108
2.9567 | 282.9897 | 2.9725 | 283.0038 | 2.9164 | 282.9942 | 2.6369 | 282.9819
2.9566 | 284.8638 | 2.9721 | 284.878 | 2.9157 | 284.8683 | 2.6324 | 284.8559
2.9566 | 286.7379 | 2.9717 | 286.7521 | 2.9151 | 286.7424 | 2.6275 | 286.7298
2.9564 | 288.612 | 2.9714 | 288.6262 | 2.9146 | 288.6165 | 2.6227 | 288.6038
2.9564 | 290.4861 | 2.9709 | 290.5004 | 2.9141 | 290.4906 | 2.6175 | 290.4777
2.9562 | 292.3602 | 2.9706 | 292.3746 | 2.9135 | 292.3647 | 2.6125 | 292.3517
2.9561 | 294.2343 | 2.9701 | 294.2488 | 2.913 | 294.2388 | 2.6072 | 294.2256
2.9561 | 296.1085 | 2.9698 | 296.123 | 2.9123 | 296.1129 | 2.602 | 296.0996
2.9559 | 297.9825 | 2.9695 | 297.9971 | 2.9119 | 297.987 | 2.5967 | 297.9735
2.9559 | 299.8566 | 2.9691 | 299.8713 | 2.9112 | 299.8611 | 2.5911 | 299.8474
2.9558 | 301.7307 | 2.9688 | 301.7454 | 2.9107 | 301.7352 | 2.5854 | 301.7214
2.9556 | 303.6047 | 2.9685 | 303.6196 | 2.9102 | 303.6093 | 2.5796 | 303.5953
2.9556 | 305.4788 | 2.968 | 305.4937 | 2.9096 | 305.4833 | 2.5736 | 305.4692
2.9554 | 307.353 | 2.9677 | 307.3678 | 2.9091 | 307.3574 | 2.5678 | 307.3431
2.9554 | 309.227 | 2.9674 | 309.242 | 2.9085 | 309.2316 | 2.5615 | 309.217
2.9553 | 311.1011 | 2.967 | 311.1162 | 2.908 | 311.1057 | 2.5553 | 311.0909
2.9551 | 312.9752 | 2.9666 | 312.9904 | 2.9075 | 312.9798 | 2.5486 | 312.9648
2.9551 | 314.8493 | 2.9662 | 314.8645 | 2.9069 | 314.8538 | 2.5419 | 314.8387
2.9549 | 316.7234 | 2.9659 | 316.7386 | 2.9064 | 316.728 | 2.5352 | 316.7126
2.9549 | 318.5975 | 2.9656 | 318.6128 | 2.9057 | 318.602 | 2.5281 | 318.5865
2.9548 | 320.4716 | 2.9653 | 320.487 | 2.9052 | 320.4762 | 2.5209 | 320.4604
2.9548 | 322.3457 | 2.965 | 322.3612 | 2.9048 | 322.3503 | 2.5135 | 322.3343
2.9546 | 324.2197 | 2.9645 | 324.2354 | 2.9041 | 324.2243 | 2.5059 | 324.2081
2.9545 | 326.0938 | 2.9641 | 326.1095 | 2.9036 | 326.0984 | 2.498 | 326.082
2.9545 | 327.9679 | 2.9638 | 327.9837 | 2.9031 | 327.9725 | 2.4904 | 327.9559
2.9543 | 329.842 | 2.9635 | 329.8578 | 2.9025 | 329.8466 | 2.4822 | 329.8299
2.9543 | 331.7161 | 2.9632 | 331.732 | 2.902 | 331.7207 | 2.4736 | 331.7037
2.9541 | 333.5901 | 2.9629 | 333.6062 | 2.9014 | 333.5947 | 2.4649 | 333.5776
2.9541 | 335.4642 | 2.9625 | 335.4804 | 2.9009 | 335.4688 | 2.4559 | 335.4514
2.954 | 337.3383 | 2.9622 | 337.3546 | 2.9004 | 337.343 | 2.447 | 337.3253
2.9538 | 339.2123 | 2.9619 | 339.2286 | 2.8998 | 339.217 | 2.4375 | 339.1991
2.9538 | 341.0865 | 2.9614 | 341.1028 | 2.8993 | 341.0912 | 2.4275 | 341.0729
2.9537 | 342.9605 | 2.9612 | 342.977 | 2.8986 | 342.9652 | 2.4174 | 342.9468
2.9535 | 344.8346 | 2.9608 | 344.8512 | 2.8981 | 344.8393 | 2.407 | 344.8206
2.9535 | 346.7086 | 2.9604 | 346.7253 | 2.8977 | 346.7134 | 2.3961 | 346.6944
2.9533 | 348.5827 | 2.9601 | 348.5995 | 2.897 | 348.5875 | 2.3855 | 348.5682
2.9533 | 350.4568 | 2.9598 | 350.4737 | 2.8965 | 350.4615 | 2.3739 | 350.442
2.9532 | 352.3309 | 2.9595 | 352.3478 | 2.896 | 352.3357 | 2.3619 | 352.3158
2.953 | 354.205 | 2.9591 | 354.222 | 2.8954 | 354.2098 | 2.3495 | 354.1896
2.9528 | 356.079 | 2.9588 | 356.0962 | 2.8948 | 356.0838 | 2.3366 | 356.0635
2.9528 | 357.9531 | 2.9585 | 357.9704 | 2.8943 | 357.9579 | 2.3232 | 357.9373
2.9527 | 359.8272 | 2.958 | 359.8445 | 2.8938 | 359.832 | 2.3098 | 359.8112
2.9527 | 361.7013 | 2.9579 | 361.7187 | 2.8931 | 361.706 | 2.2953 | 361.6849
2.9525 | 363.5754 | 2.9575 | 363.5929 | 2.8927 | 363.5801 | 2.2801 | 363.5587
2.9524 | 365.4494 | 2.9572 | 365.467 | 2.892 | 365.4542 | 2.264 | 365.4325
2.9522 | 367.3235 | 2.9567 | 367.3411 | 2.8915 | 367.3283 | 2.2472 | 367.3063
2.9522 | 369.1976 | 2.9564 | 369.2152 | 2.891 | 369.2023 | 2.2295 | 369.1801
2.952 | 371.0716 | 2.9562 | 371.0894 | 2.8904 | 371.0764 | 2.2114 | 371.0539
2.952 | 372.9457 | 2.9558 | 372.9636 | 2.8898 | 372.9505 | 2.1912 | 372.9276
2.9519 | 374.8198 | 2.9554 | 374.8377 | 2.8893 | 374.8245 | 2.1698 | 374.8014
2.9517 | 376.6939 | 2.9553 | 376.7119 | 2.8886 | 376.6986 | 2.1467 | 376.6752
2.9517 | 378.568 | 2.9549 | 378.586 | 2.8881 | 378.5727 | 2.122 | 378.5489
2.9516 | 380.442 | 2.9545 | 380.4602 | 2.8875 | 380.4468 | 2.0962 | 380.4226
2.9514 | 382.3161 | 2.9541 | 382.3344 | 2.887 | 382.3209 | 2.0671 | 382.2964
2.9512 | 384.1902 | 2.954 | 384.2085 | 2.8864 | 384.1949 | 2.0355 | 384.1701
2.9512 | 386.0643 | 2.9535 | 386.0827 | 2.8859 | 386.069 | 2.0055 | 386.04
2.9511 | 387.9384 | 2.9532 | 387.9568 | 2.8852 | 387.9431 | 2.0003 | 387.844
2.9511 | 389.8124 | 2.9528 | 389.831 | 2.8846 | 389.8171 | 2 | 389.5538
2.9509 | 391.6866 | 2.9525 | 391.7052 | 2.8841 | 391.6912 | 1.9998 | 391.1811
2.9508 | 393.5606 | 2.9522 | 393.5794 | 2.8835 | 393.5653 | 1.9998 | 392.7312
2.9508 | 395.4347 | 2.9519 | 395.4536 | 2.8828 | 395.4393 | 2 | 394.2091
2.9504 | 397.3088 | 2.9516 | 397.3277 | 2.8823 | 397.3134 | 1.9998 | 395.6185
2.9504 | 399.1828 | 2.9512 | 399.2018 | 2.8817 | 399.1876 | 2 | 396.964
2.9503 | 401.0569 | 2.9509 | 401.076 | 2.881 | 401.0616 | 2 | 398.2487
2.9501 | 402.931 | 2.9506 | 402.9501 | 2.8806 | 402.9357 | 2 | 399.476
2.9501 | 404.8051 | 2.9503 | 404.8243 | 2.8799 | 404.8098 | 2 | 400.6483
2.9499 | 406.6791 | 2.9499 | 406.6984 | 2.8793 | 406.6838 | 2 | 401.7678
2.9498 | 408.5532 | 2.9496 | 408.5726 | 2.8788 | 408.5579 | 2 | 402.8367
2.9496 | 410.4273 | 2.9493 | 410.4468 | 2.8781 | 410.432 | 2 | 403.8567
2.9496 | 412.3013 | 2.949 | 412.3209 | 2.8775 | 412.306 | 1.9998 | 404.8296
2.9493 | 414.1754 | 2.9487 | 414.195 | 2.8768 | 414.1801 | 1.9998 | 405.7567
2.9493 | 416.0495 | 2.9483 | 416.0692 | 2.8762 | 416.0541 | 2 | 406.6399
2.9491 | 417.9236 | 2.948 | 417.9433 | 2.8757 | 417.9283 | 2 | 407.4812
2.949 | 419.7977 | 2.9477 | 419.8175 | 2.8751 | 419.8023 | 2 | 408.2822
2.9488 | 421.6717 | 2.9474 | 421.6916 | 2.8743 | 421.6764 | 1.9998 | 409.0447
2.9487 | 423.5458 | 2.947 | 423.5658 | 2.8738 | 423.5504 | 2 | 409.7701
2.9485 | 425.4199 | 2.9467 | 425.4399 | 2.8731 | 425.4245 | 1.9998 | 410.4603
2.9485 | 427.294 | 2.9464 | 427.3141 | 2.8725 | 427.2986 | 2 | 411.1167
2.9483 | 429.1681 | 2.9461 | 429.1882 | 2.8718 | 429.1727 | 2 | 411.7407
2.9482 | 431.0422 | 2.9457 | 431.0624 | 2.8712 | 431.0468 | 1.9998 | 412.3337
2.9482 | 432.9162 | 2.9453 | 432.9365 | 2.8706 | 432.9208 | 2 | 412.8971
2.9478 | 434.7903 | 2.9451 | 434.8107 | 2.8699 | 434.7949 | 2 | 413.4321
2.9478 | 436.6644 | 2.9448 | 436.6848 | 2.8693 | 436.6689 | 1.9998 | 413.9402
2.9477 | 438.5384 | 2.9443 | 438.559 | 2.8686 | 438.543 | 2 | 414.4226
2.9475 | 440.4125 | 2.944 | 440.4332 | 2.868 | 440.4171 | 1.9998 | 414.8807
2.9474 | 442.2866 | 2.9438 | 442.3073 | 2.8673 | 442.2911 | 2 | 415.3156
2.9474 | 444.1606 | 2.9433 | 444.1815 | 2.8667 | 444.1652 | 2 | 415.7288
2.9472 | 446.0347 | 2.943 | 446.0556 | 2.8659 | 446.0393 | 1.9998 | 416.1213
2.947 | 447.9088 | 2.9427 | 447.9298 | 2.8652 | 447.9132 | 2 | 416.4946
2.9469 | 449.7829 | 2.9424 | 449.804 | 2.8646 | 449.7874 | 2 | 416.8498
2.9467 | 451.6569 | 2.942 | 451.6782 | 2.8639 | 451.6615 | 2 | 417.1882
2.9466 | 453.531 | 2.9417 | 453.5524 | 2.8633 | 453.5355 | 2 | 417.5107
2.9464 | 455.4052 | 2.9414 | 455.4265 | 2.8625 | 455.4096 | 2 | 417.8185
2.9464 | 457.2792 | 2.9411 | 457.3007 | 2.8618 | 457.2836 | 2 | 418.1126
2.9462 | 459.1533 | 2.9407 | 459.1748 | 2.861 | 459.1577 | 2.0037 | 418.394
2.9461 | 461.0274 | 2.9404 | 461.049 | 2.8604 | 461.0318 | 2 | 418.6666
2.9459 | 462.9015 | 2.9399 | 462.9232 | 2.8597 | 462.9058 | 2 | 418.9252
2.9457 | 464.7756 | 2.9396 | 464.7973 | 2.8589 | 464.7799 | 1.9998 | 419.1727
2.9457 | 466.6497 | 2.9393 | 466.6715 | 2.8583 | 466.654 | 2 | 419.4101
2.9456 | 468.5238 | 2.939 | 468.5456 | 2.8576 | 468.528 | 2 | 419.638
2.9454 | 470.3979 | 2.9386 | 470.4197 | 2.8568 | 470.4021 | 1.9998 | 419.8573
2.9453 | 472.272 | 2.9383 | 472.2938 | 2.856 | 472.2762 | 1.9998 | 420.0683
2.9451 | 474.1461 | 2.938 | 474.168 | 2.8554 | 474.1502 | 2 | 420.2715
2.9449 | 476.0201 | 2.9377 | 476.0421 | 2.8546 | 476.0244 | 1.9998 | 420.4674
2.9448 | 477.8942 | 2.9374 | 477.9163 | 2.8539 | 477.8985 | 1.9998 | 420.6563
2.9446 | 479.7683 | 2.937 | 479.7904 | 2.8531 | 479.7726 | 2 | 420.8386
2.9445 | 481.6424 | 2.9366 | 481.6645 | 2.8525 | 481.6467 | 2 | 421.0147
2.9443 | 483.5164 | 2.9364 | 483.5387 | 2.8517 | 483.5207 | 2 | 421.1847
2.9441 | 485.3906 | 2.9359 | 485.4128 | 2.8509 | 485.3948 | 2 | 421.3492
2.944 | 487.2647 | 2.9356 | 487.2869 | 2.8502 | 487.2689 | 2 | 421.5082
2.9438 | 489.1387 | 2.9353 | 489.161 | 2.8494 | 489.1429 | 2 | 421.662
2.9437 | 491.0128 | 2.9349 | 491.0352 | 2.8486 | 491.017 | 2 | 421.8108
2.9435 | 492.8868 | 2.9346 | 492.9092 | 2.848 | 492.891 | 2 | 421.955
2.9433 | 494.7609 | 2.9343 | 494.7834 | 2.8472 | 494.7651 | 2 | 422.0946
2.9432 | 496.635 | 2.934 | 496.6575 | 2.8463 | 496.6392 | 2 | 422.2299
2.943 | 498.5091 | 2.9335 | 498.5316 | 2.8454 | 498.5132 | 1.9998 | 422.3609
2.9428 | 500.3831 | 2.9332 | 500.4057 | 2.8447 | 500.3873 | 2 | 422.4878
2.9427 | 502.2572 | 2.9328 | 502.2799 | 2.8439 | 502.2613 | 1.9998 | 422.6109
2.9425 | 504.1313 | 2.9325 | 504.154 | 2.8431 | 504.1355 | 1.9998 | 422.7302
2.9424 | 506.0054 | 2.9322 | 506.0281 | 2.8423 | 506.0094 | 2 | 422.846
2.9422 | 507.8795 | 2.9319 | 507.9023 | 2.8415 | 507.8835 | 2 | 422.9582
2.942 | 509.7536 | 2.9315 | 509.7764 | 2.8407 | 509.7576 | 2 | 423.0672
2.9419 | 511.6276 | 2.9311 | 511.6505 | 2.8399 | 511.6316 | 2 | 423.1729
2.9417 | 513.5017 | 2.9307 | 513.5247 | 2.8391 | 513.5056 | 2 | 423.2756
2.9416 | 515.3758 | 2.9304 | 515.3988 | 2.8381 | 515.3797 | 2 | 423.3753
2.9414 | 517.2499 | 2.9301 | 517.2729 | 2.8373 | 517.2537 | 2 | 423.4721
2.9412 | 519.124 | 2.9298 | 519.1471 | 2.8365 | 519.1279 | 1.9998 | 423.5662
2.9409 | 520.998 | 2.9295 | 521.0212 | 2.8355 | 521.0019 | 1.9998 | 423.6576
2.9409 | 522.8721 | 2.929 | 522.8953 | 2.8347 | 522.876 | 2 | 423.7464
2.9407 | 524.7463 | 2.9286 | 524.7693 | 2.8338 | 524.75 | 2 | 423.8329
2.9406 | 526.6204 | 2.9283 | 526.6435 | 2.833 | 526.624 | 2 | 423.9169
2.9403 | 528.4944 | 2.928 | 528.5177 | 2.8322 | 528.4982 | 2 | 423.9985
2.9401 | 530.3685 | 2.9275 | 530.3918 | 2.8312 | 530.3722 | 2 | 424.078
2.9399 | 532.2426 | 2.9272 | 532.266 | 2.8302 | 532.2462 | 1.9998 | 424.1553
2.9398 | 534.1167 | 2.9269 | 534.14 | 2.8294 | 534.1203 | 2 | 424.2307
2.9396 | 535.9908 | 2.9265 | 536.0142 | 2.8284 | 535.9944 | 2 | 424.304
2.9395 | 537.8648 | 2.9261 | 537.8884 | 2.8275 | 537.8684 | 2 | 424.3753
2.9393 | 539.7389 | 2.9257 | 539.7626 | 2.8267 | 539.7424 | 2 | 424.4449
2.9391 | 541.613 | 2.9254 | 541.6367 | 2.8257 | 541.6166 | 2 | 424.5128
2.939 | 543.487 | 2.9251 | 543.5108 | 2.8247 | 543.4906 | 2 | 424.5789
2.9388 | 545.3611 | 2.9248 | 545.385 | 2.8238 | 545.3647 | 1.9998 | 424.6434
2.9386 | 547.2352 | 2.9243 | 547.2591 | 2.823 | 547.2387 | 2 | 424.7063
2.9383 | 549.1092 | 2.924 | 549.1332 | 2.822 | 549.1128 | 2 | 424.7677
2.9383 | 550.9833 | 2.9236 | 551.0074 | 2.821 | 550.9868 | 2 | 424.8275
2.938 | 552.8573 | 2.9232 | 552.8815 | 2.8199 | 552.8609 | 1.9998 | 424.886
2.9378 | 554.7315 | 2.9228 | 554.7556 | 2.8189 | 554.7348 | 2 | 424.9432
2.9377 | 556.6055 | 2.9225 | 556.6298 | 2.8179 | 556.609 | 2 | 424.999
2.9375 | 558.4796 | 2.9222 | 558.5039 | 2.817 | 558.4829 | 2 | 425.0536
2.9372 | 560.3537 | 2.9217 | 560.378 | 2.816 | 560.357 | 2 | 425.1069
2.937 | 562.2278 | 2.9214 | 562.2521 | 2.815 | 562.2312 | 1.9998 | 425.1591
2.9369 | 564.1019 | 2.9211 | 564.1263 | 2.8141 | 564.1052 | 2 | 425.2102
2.9367 | 565.9759 | 2.9206 | 566.0004 | 2.8129 | 565.9792 | 2 | 425.2601
2.9366 | 567.85 | 2.9203 | 567.8745 | 2.812 | 567.8532 | 2 | 425.3089
2.9364 | 569.724 | 2.9199 | 569.7487 | 2.8109 | 569.7272 | 2 | 425.3568
2.9362 | 571.5981 | 2.9194 | 571.6227 | 2.8099 | 571.6013 | 2 | 425.4037
2.9359 | 573.4722 | 2.9191 | 573.4969 | 2.8088 | 573.4753 | 2 | 425.4496
2.9357 | 575.3462 | 2.9188 | 575.371 | 2.8078 | 575.3494 | 2 | 425.4946
2.9356 | 577.2203 | 2.9183 | 577.2452 | 2.8067 | 577.2234 | 2 | 425.5387
2.9354 | 579.0944 | 2.918 | 579.1193 | 2.8057 | 579.0974 | 2 | 425.582
2.9353 | 580.9684 | 2.9175 | 580.9934 | 2.8046 | 580.9715 | 2 | 425.6244
2.9349 | 582.8426 | 2.9172 | 582.8675 | 2.8034 | 582.8456 | 2 | 425.666
2.9348 | 584.7166 | 2.9169 | 584.7417 | 2.8023 | 584.7196 | 2 | 425.7068
2.9346 | 586.5906 | 2.9164 | 586.6158 | 2.8012 | 586.5936 | 2 | 425.7469
2.9345 | 588.4648 | 2.9161 | 588.4899 | 2.8 | 588.4678 | 2 | 425.7862
2.9343 | 590.3388 | 2.9156 | 590.364 | 2.7989 | 590.3417 | 2 | 425.8248
2.934 | 592.2128 | 2.9153 | 592.2381 | 2.7978 | 592.2158 | 2 | 425.8628
2.9338 | 594.0869 | 2.9149 | 594.1123 | 2.7966 | 594.0899 | 1.9998 | 425.9001
2.9335 | 595.961 | 2.9144 | 595.9864 | 2.7955 | 595.9638 | 2 | 425.9368
2.9333 | 597.8352 | 2.9141 | 597.8605 | 2.7944 | 597.8379 | 2 | 425.9728
2.9332 | 599.7092 | 2.9136 | 599.7347 | 2.7933 | 599.712 | 2 | 426.0082
2.9328 | 601.5832 | 2.9133 | 601.6087 | 2.792 | 601.5859 | 2 | 426.043
2.9327 | 603.4573 | 2.9128 | 603.4828 | 2.7908 | 603.4599 | 1.9998 | 426.0773
2.9325 | 605.3313 | 2.9125 | 605.3569 | 2.7897 | 605.3341 | 2 | 426.111
2.9324 | 607.2055 | 2.912 | 607.2311 | 2.7884 | 607.208 | 2 | 426.1442
2.932 | 609.0795 | 2.9117 | 609.1052 | 2.7871 | 609.0821 | 1.9998 | 426.1768
2.9319 | 610.9537 | 2.9112 | 610.9793 | 2.786 | 610.9563 | 2 | 426.2089
2.9317 | 612.8277 | 2.9109 | 612.8534 | 2.7847 | 612.8302 | 2 | 426.2406
2.9314 | 614.7018 | 2.9104 | 614.7275 | 2.7836 | 614.7042 | 1.9998 | 426.2718
2.9314 | 616.5759 | 2.9101 | 616.6016 | 2.7823 | 616.5783 | 2 | 426.3025
2.9311 | 618.4499 | 2.9096 | 618.4758 | 2.781 | 618.4523 | 2 | 426.3328
2.9309 | 620.3241 | 2.9091 | 620.3498 | 2.7797 | 620.3263 | 2 | 426.3625
2.9306 | 622.198 | 2.9088 | 622.2239 | 2.7784 | 622.2004 | 2 | 426.3919
2.9304 | 624.0722 | 2.9083 | 624.098 | 2.7771 | 624.0744 | 2 | 426.4208
2.9301 | 625.9463 | 2.908 | 625.9721 | 2.7758 | 625.9484 | 2 | 426.4493
2.9299 | 627.8204 | 2.9075 | 627.8463 | 2.7745 | 627.8224 | 2 | 426.4775
2.9298 | 629.6944 | 2.9072 | 629.7204 | 2.7733 | 629.6964 | 2 | 426.5052
2.9295 | 631.5685 | 2.9067 | 631.5945 | 2.772 | 631.5704 | 2 | 426.5325
2.9293 | 633.4426 | 2.9062 | 633.4686 | 2.7707 | 633.4444 | 2 | 426.5595
2.9291 | 635.3167 | 2.9059 | 635.3428 | 2.7692 | 635.3184 | 2 | 426.5862
2.9288 | 637.1907 | 2.9054 | 637.2169 | 2.7679 | 637.1924 | 2 | 426.6124
2.9286 | 639.0648 | 2.9051 | 639.091 | 2.7665 | 639.0664 | 2 | 426.6383
2.9283 | 640.9388 | 2.9046 | 640.9651 | 2.7652 | 640.9405 | 1.9998 | 426.6639
2.9282 | 642.8129 | 2.9043 | 642.8392 | 2.7639 | 642.8145 | 2 | 426.6892
2.928 | 644.687 | 2.9038 | 644.7132 | 2.7624 | 644.6885 | 2 | 426.7141
2.9277 | 646.561 | 2.9033 | 646.5874 | 2.761 | 646.5625 | 2 | 426.7387
2.9274 | 648.4352 | 2.9028 | 648.4616 | 2.7595 | 648.4365 | 2 | 426.7629
2.9272 | 650.3092 | 2.9025 | 650.3357 | 2.7581 | 650.3107 | 2 | 426.787
2.927 | 652.1833 | 2.902 | 652.2098 | 2.7568 | 652.1846 | 1.9998 | 426.8106
2.9267 | 654.0574 | 2.9015 | 654.084 | 2.7553 | 654.0586 | 2 | 426.834
2.9265 | 655.9315 | 2.9012 | 655.958 | 2.7537 | 655.9327 | 2 | 426.8571
2.9262 | 657.8056 | 2.9007 | 657.8321 | 2.7523 | 657.8067 | 2 | 426.88
2.9261 | 659.6796 | 2.9002 | 659.7062 | 2.7508 | 659.6806 | 2 | 426.9026
2.9257 | 661.5537 | 2.8999 | 661.5803 | 2.7494 | 661.5547 | 1.9998 | 426.9249
2.9256 | 663.4278 | 2.8994 | 663.4544 | 2.7479 | 663.4287 | 2 | 426.9469
2.9253 | 665.302 | 2.899 | 665.3284 | 2.7463 | 665.3026 | 2 | 426.9687
2.9251 | 667.176 | 2.8985 | 667.2026 | 2.7447 | 667.1768 | 2 | 426.9902
2.9248 | 669.05 | 2.898 | 669.0767 | 2.7432 | 669.0508 | 2 | 427.0114
2.9246 | 670.9242 | 2.8975 | 670.9508 | 2.7416 | 670.9247 | 2 | 427.0324
2.9243 | 672.7982 | 2.8972 | 672.8249 | 2.74 | 672.7988 | 2 | 427.0429
2.9241 | 674.6722 | 2.8967 | 674.699 | 2.7386 | 674.6727
2.9238 | 676.5464 | 2.8962 | 676.5731 | 2.7369 | 676.5468
2.9236 | 678.4204 | 2.8957 | 678.4473 | 2.7353 | 678.4208
2.9233 | 680.2944 | 2.8952 | 680.3212 | 2.7337 | 680.2948
2.923 | 682.1685 | 2.8948 | 682.1953 | 2.7321 | 682.1688
2.9228 | 684.0426 | 2.8944 | 684.0695 | 2.7305 | 684.0428
2.9227 | 685.9167 | 2.894 | 685.9436 | 2.7289 | 685.9168
2.9224 | 687.7907 | 2.8935 | 687.8176 | 2.7273 | 687.7908
2.922 | 689.6648 | 2.893 | 689.6917 | 2.7256 | 689.6648
2.9219 | 691.5388 | 2.8925 | 691.5658 | 2.7239 | 691.5388
2.9215 | 693.4129 | 2.892 | 693.4399 | 2.7223 | 693.4128
2.9212 | 695.2869 | 2.8915 | 695.314 | 2.7205 | 695.2868
2.9211 | 697.161 | 2.891 | 697.1881 | 2.7187 | 697.1608
2.9209 | 699.035 | 2.8907 | 699.0622 | 2.7169 | 699.0348
2.9206 | 700.9092 | 2.8902 | 700.9363 | 2.7153 | 700.9088
2.9203 | 702.7832 | 2.8896 | 702.8104 | 2.7135 | 702.7827
2.9199 | 704.6572 | 2.8893 | 704.6845 | 2.7118 | 704.6568
2.9196 | 706.5314 | 2.8888 | 706.5585 | 2.71 | 706.5307
2.9194 | 708.4054 | 2.8883 | 708.4327 | 2.7082 | 708.4047
2.9191 | 710.2795 | 2.8877 | 710.3068 | 2.7064 | 710.2787
2.919 | 712.1536 | 2.8872 | 712.1808 | 2.7047 | 712.1526
2.9186 | 714.0276 | 2.8867 | 714.055 | 2.7027 | 714.0267
2.9183 | 715.9017 | 2.8862 | 715.9291 | 2.701 | 715.9007
2.918 | 717.7758 | 2.8857 | 717.8032 | 2.6992 | 717.7747
2.9178 | 719.6499 | 2.8852 | 719.6773 | 2.6973 | 719.6485
2.9175 | 721.5239 | 2.8848 | 721.5514 | 2.6955 | 721.5226
2.9172 | 723.398 | 2.8843 | 723.4254 | 2.6935 | 723.3966
2.9169 | 725.2721 | 2.8838 | 725.2995 | 2.6916 | 725.2706
2.9165 | 727.1462 | 2.8833 | 727.1736 | 2.6897 | 727.1446
2.9164 | 729.0203 | 2.8828 | 729.0477 | 2.6877 | 729.0185
2.9161 | 730.8943 | 2.8823 | 730.9218 | 2.6858 | 730.8925
2.9157 | 732.7684 | 2.8818 | 732.7959 | 2.6839 | 732.7665
2.9156 | 734.6425 | 2.8812 | 734.67 | 2.6818 | 734.6405
2.9153 | 736.5165 | 2.8807 | 736.5441 | 2.6798 | 736.5144
2.9149 | 738.3906 | 2.8802 | 738.4183 | 2.6777 | 738.3884
2.9146 | 740.2647 | 2.8798 | 740.2923 | 2.6756 | 740.2624
2.9143 | 742.1388 | 2.8791 | 742.1664 | 2.6735 | 742.1364
2.9141 | 744.0128 | 2.8786 | 744.0405 | 2.6716 | 744.0104
2.9138 | 745.8868 | 2.8781 | 745.9146 | 2.6695 | 745.8843
2.9135 | 747.7609 | 2.8777 | 747.7887 | 2.6674 | 747.7582
2.9132 | 749.635 | 2.877 | 749.6627 | 2.6653 | 749.6322
2.9128 | 751.5091 | 2.8765 | 751.5368 | 2.663 | 751.5062
2.9127 | 753.3831 | 2.876 | 753.4108 | 2.6608 | 753.3802
2.9123 | 755.2572 | 2.8756 | 755.2849 | 2.6585 | 755.2541
2.912 | 757.1312 | 2.8749 | 757.159 | 2.6564 | 757.1281
2.9117 | 759.0053 | 2.8744 | 759.0331 | 2.6542 | 759.002
2.9114 | 760.8794 | 2.8739 | 760.9071 | 2.6519 | 760.876
2.9111 | 762.7534 | 2.8733 | 762.7812 | 2.6496 | 762.75
2.9107 | 764.6276 | 2.8728 | 764.6553 | 2.6472 | 764.624
2.9104 | 766.5015 | 2.8722 | 766.5293 | 2.6448 | 766.4979
2.9101 | 768.3756 | 2.8717 | 768.4034 | 2.6424 | 768.3719
2.9099 | 770.2497 | 2.871 | 770.2775 | 2.6401 | 770.2458
2.9096 | 772.1237 | 2.8706 | 772.1516 | 2.6377 | 772.1197
2.9093 | 773.9979 | 2.8701 | 774.0257 | 2.6351 | 773.9938
2.909 | 775.8719 | 2.8694 | 775.8998 | 2.6325 | 775.8676
2.9086 | 777.746 | 2.8688 | 777.7738 | 2.6301 | 777.7416
2.9083 | 779.62 | 2.8683 | 779.648 | 2.6275 | 779.6156
2.908 | 781.4941 | 2.8676 | 781.522 | 2.6248 | 781.4895
2.9077 | 783.3683 | 2.8672 | 783.3961 | 2.6224 | 783.3635
2.9073 | 785.2422 | 2.8665 | 785.2702 | 2.6195 | 785.2374
2.907 | 787.1164 | 2.8659 | 787.1443 | 2.6169 | 787.1113
2.9067 | 788.9904 | 2.8654 | 789.0184 | 2.614 | 788.9852
2.9064 | 790.8644 | 2.8647 | 790.8925 | 2.6111 | 790.8592
2.9061 | 792.7386 | 2.8643 | 792.7666 | 2.6083 | 792.7332
2.9057 | 794.6126 | 2.8636 | 794.6406 | 2.6053 | 794.6071
2.9054 | 796.4867 | 2.863 | 796.5148 | 2.6025 | 796.4811
2.9051 | 798.3608 | 2.8625 | 798.3889 | 2.5995 | 798.355
2.9048 | 800.2348 | 2.8618 | 800.263 | 2.5962 | 800.2291
2.9044 | 802.1089 | 2.8612 | 802.137 | 2.5932 | 802.103
2.9041 | 803.9829 | 2.8607 | 804.0112 | 2.5899 | 803.977
2.9038 | 805.8571 | 2.8601 | 805.8852 | 2.5866 | 805.8508
2.9035 | 807.7311 | 2.8594 | 807.7593 | 2.5833 | 807.7247
2.9031 | 809.6052 | 2.8588 | 809.6334 | 2.5799 | 809.5988
2.9028 | 811.4793 | 2.8581 | 811.5075 | 2.5764 | 811.4727
2.9025 | 813.3533 | 2.8576 | 813.3816 | 2.5728 | 813.3466
2.902 | 815.2274 | 2.857 | 815.2557 | 2.569 | 815.2206
2.9017 | 817.1015 | 2.8564 | 817.1298 | 2.5653 | 817.0945
2.9014 | 818.9756 | 2.8557 | 819.0038 | 2.5614 | 818.9684
2.9011 | 820.8496 | 2.8551 | 820.878 | 2.5572 | 820.8424
2.9006 | 822.7236 | 2.8546 | 822.752 | 2.5533 | 822.7163
2.9002 | 824.5978 | 2.8538 | 824.626 | 2.5491 | 824.5902
2.8999 | 826.4718 | 2.8531 | 826.5002 | 2.5448 | 826.464
2.8996 | 828.3459 | 2.8525 | 828.3743 | 2.5402 | 828.338
2.8993 | 830.22 | 2.8518 | 830.2483 | 2.5356 | 830.2119
2.899 | 832.094 | 2.8512 | 832.1224 | 2.5307 | 832.0859
2.8985 | 833.9681 | 2.8505 | 833.9964 | 2.5257 | 833.9598
2.8981 | 835.8422 | 2.8499 | 835.8706 | 2.5209 | 835.8338
2.8978 | 837.7162 | 2.8493 | 837.7446 | 2.5156 | 837.7076
2.8973 | 839.5903 | 2.8486 | 839.6188 | 2.5101 | 839.5816
2.897 | 841.4644 | 2.848 | 841.4928 | 2.5044 | 841.4555
2.8967 | 843.3384 | 2.8473 | 843.3668 | 2.4985 | 843.3293
2.8964 | 845.2125 | 2.8467 | 845.241 | 2.4923 | 845.2033
2.8959 | 847.0865 | 2.846 | 847.115 | 2.4859 | 847.0772
2.8956 | 848.9605 | 2.8454 | 848.9891 | 2.4796 | 848.951
2.8952 | 850.8348 | 2.8447 | 850.8632 | 2.4725 | 850.8249
2.8948 | 852.7087 | 2.8439 | 852.7372 | 2.4652 | 852.6988
2.8944 | 854.5828 | 2.8433 | 854.6113 | 2.4575 | 854.5727
2.8941 | 856.4569 | 2.8425 | 856.4854 | 2.4496 | 856.4465
2.8936 | 858.3309 | 2.8418 | 858.3595 | 2.441 | 858.3204
2.8931 | 860.2049 | 2.8412 | 860.2335 | 2.432 | 860.1944
2.8928 | 862.079 | 2.8405 | 862.1076 | 2.4229 | 862.0682
2.8925 | 863.9531 | 2.8399 | 863.9817 | 2.4129 | 863.942
2.892 | 865.8271 | 2.8393 | 865.8557 | 2.4023 | 865.8159
2.8917 | 867.7012 | 2.8384 | 867.7298 | 2.3907 | 867.6898
2.8912 | 869.5753 | 2.8378 | 869.6039 | 2.3784 | 869.5636
2.8909 | 871.4493 | 2.837 | 871.478 | 2.3652 | 871.4375
2.8904 | 873.3234 | 2.8363 | 873.352 | 2.3513 | 873.3114
2.8901 | 875.1975 | 2.8355 | 875.2261 | 2.3356 | 875.1852
2.8896 | 877.0716 | 2.8349 | 877.1002 | 2.3185 | 877.059
2.8893 | 878.9456 | 2.8341 | 878.9742 | 2.2997 | 878.9329
2.8888 | 880.8197 | 2.8334 | 880.8484 | 2.279 | 880.8066
2.8885 | 882.6938 | 2.8328 | 882.7224 | 2.2561 | 882.6804
2.888 | 884.5678 | 2.832 | 884.5964 | 2.2308 | 884.5542
2.8877 | 886.4419 | 2.8313 | 886.4705 | 2.2036 | 886.4279
2.8872 | 888.3159 | 2.8305 | 888.3446 | 2.1725 | 888.3017
2.8869 | 890.19 | 2.8299 | 890.2186 | 2.1376 | 890.1754
2.8864 | 892.0641 | 2.8291 | 892.0928 | 2.0989 | 892.0492
2.886 | 893.9381 | 2.8284 | 893.9668 | 2.0555 | 893.9228
2.8856 | 895.8122 | 2.8276 | 895.8408 | 2.0102 | 895.7937
2.8851 | 897.6862 | 2.827 | 897.715 | 2.0006 | 897.5649
2.8848 | 899.5603 | 2.8262 | 899.5891 | 1.9997 | 899.1772
2.8843 | 901.4344 | 2.8254 | 901.463 | 1.9998 | 900.6716
2.8838 | 903.3084 | 2.8247 | 903.3372 | 1.9998 | 902.0611
2.8835 | 905.1825 | 2.8239 | 905.2112 | 1.9998 | 903.3553
2.883 | 907.0564 | 2.8231 | 907.0852 | 1.9998 | 904.5634
2.8825 | 908.9307 | 2.8223 | 908.9594 | 1.9998 | 905.6908
2.8822 | 910.8046 | 2.8215 | 910.8333 | 2 | 906.742
2.8817 | 912.6786 | 2.8209 | 912.7075 | 1.9998 | 907.7203
2.8812 | 914.5527 | 2.82 | 914.5816 | 2 | 908.6285
2.8807 | 916.4268 | 2.8192 | 916.4556 | 1.9998 | 909.4698
2.8802 | 918.3008 | 2.8184 | 918.3296 | 1.9998 | 910.2487
2.8799 | 920.1749 | 2.8176 | 920.2036 | 2 | 910.9664
2.8794 | 922.049 | 2.8168 | 922.0778 | 2 | 911.6276
2.8789 | 923.9229 | 2.8162 | 923.9518 | 1.9998 | 912.2357
2.8786 | 925.797 | 2.8152 | 925.8259 | 2 | 912.7946
2.8781 | 927.6711 | 2.8144 | 927.7 | 2 | 913.3078
2.8777 | 929.545 | 2.8138 | 929.574 | 1.9998 | 913.7788
2.8772 | 931.4192 | 2.8129 | 931.4481 | 2 | 914.2115
2.8767 | 933.2932 | 2.812 | 933.3221 | 1.9998 | 914.6089
2.8762 | 935.1671 | 2.8112 | 935.1962 | 1.9998 | 914.9744
2.8757 | 937.0413 | 2.8104 | 937.0703 | 2 | 915.3112
2.8752 | 938.9154 | 2.8096 | 938.9444 | 2 | 915.6222
2.8747 | 940.7893 | 2.8088 | 940.8183 | 1.9998 | 915.91
2.8744 | 942.6635 | 2.8079 | 942.6924 | 1.9998 | 916.1804
2.8739 | 944.5375 | 2.8071 | 944.5665 | 1.9998 | 916.4299
2.8733 | 946.4116 | 2.8062 | 946.4405 | 1.9998 | 916.6624
2.8728 | 948.2856 | 2.8054 | 948.3146 | 1.9998 | 916.8801
2.8725 | 950.1596 | 2.8046 | 950.1887 | 1.9998 | 917.0849
2.8718 | 952.0337 | 2.8038 | 952.0627 | 2 | 917.278
2.8714 | 953.9077 | 2.8029 | 953.9367 | 1.9998 | 917.4605
2.8709 | 955.7818 | 2.802 | 955.8108 | 1.9998 | 917.6335
2.8704 | 957.6558 | 2.8012 | 957.6849 | 1.9998 | 917.798
2.8699 | 959.5299 | 2.8004 | 959.5589 | 1.9998 | 917.9548
2.8694 | 961.4039 | 2.7994 | 961.433 | 2 | 918.1046
2.8689 | 963.278 | 2.7986 | 963.307 | 2 | 918.2481
2.8685 | 965.1519 | 2.7976 | 965.1812 | 1.9998 | 918.3856
2.868 | 967.026 | 2.7966 | 967.0552 | 1.9998 | 918.5178
2.8675 | 968.9001 | 2.7958 | 968.9292 | 1.9998 | 918.6449
2.867 | 970.7741 | 2.795 | 970.8033 | 1.9998 | 918.7674
2.8664 | 972.6482 | 2.7941 | 972.6774 | 2 | 918.8856
2.8659 | 974.5222 | 2.7931 | 974.5515 | 1.9998 | 918.9998
2.8654 | 976.3963 | 2.7921 | 976.4255 | 1.9998 | 919.1103
2.8647 | 978.2703 | 2.7913 | 978.2996 | 2 | 919.2173
2.8643 | 980.1443 | 2.7904 | 980.1736 | 2 | 919.3209
2.8638 | 982.0182 | 2.7894 | 982.0476 | 2 | 919.4213
2.8633 | 983.8923 | 2.7886 | 983.9218 | 1.9998 | 919.5189
2.8626 | 985.7663 | 2.7876 | 985.7957 | 1.9998 | 919.6136
2.8622 | 987.6404 | 2.7866 | 987.6698 | 2 | 919.7057
2.8617 | 989.5145 | 2.7857 | 989.5439 | 2 | 919.7953
2.861 | 991.3884 | 2.7847 | 991.418 | 2 | 919.8825
2.8605 | 993.2626 | 2.7837 | 993.2919 | 1.9998 | 919.9674
2.8601 | 995.1367 | 2.7829 | 995.166 | 1.9998 | 920.0501
2.8594 | 997.0107 | 2.782 | 997.0401 | 2 | 920.1308
2.8589 | 998.8848 | 2.781 | 998.9141 | 1.9998 | 920.2096
2.8583 | 1000.759 | 2.78 | 1000.788 | 2 | 920.2864
2.8578 | 1002.633 | 2.7791 | 1002.662 | 2 | 920.3613
2.8572 | 1004.507 | 2.7779 | 1004.536 | 1.9998 | 920.4345
2.8567 | 1006.381 | 2.777 | 1006.4104 | 1.9998 | 920.5061
2.856 | 1008.255 | 2.776 | 1008.284 | 1.9998 | 920.576
2.8555 | 1010.129 | 2.775 | 1010.1584 | 2 | 920.6443
2.8549 | 1012.003 | 2.7739 | 1012.033 | 2 | 920.7111
2.8543 | 1013.877 | 2.7731 | 1013.907 | 2 | 920.7766
2.8538 | 1015.751 | 2.772 | 1015.781 | 1.9998 | 920.8405
2.8531 | 1017.625 | 2.7708 | 1017.655 | 1.9998 | 920.9031
2.8526 | 1019.4992 | 2.7699 | 1019.529 | 1.9998 | 920.9644
2.852 | 1021.373 | 2.7687 | 1021.403 | 2 | 921.0244
2.8514 | 1023.247 | 2.7678 | 1023.277 | 1.9998 | 921.0833
2.8509 | 1025.121 | 2.7668 | 1025.151 | 2 | 921.1408
2.8504 | 1026.995 | 2.7657 | 1027.025 | 2 | 921.1972
2.8497 | 1028.869 | 2.7645 | 1028.899 | 1.9998 | 921.2525
2.8491 | 1030.743 | 2.7636 | 1030.773 | 2 | 921.3068
2.8486 | 1032.617 | 2.7624 | 1032.647 | 1.9998 | 921.36
2.848 | 1034.491 | 2.7613 | 1034.521 | 2 | 921.4122
2.8473 | 1036.366 | 2.7602 | 1036.3952 | 1.9998 | 921.4633
2.8467 | 1038.239 | 2.7591 | 1038.269 | 2 | 921.5135
2.8462 | 1040.1136 | 2.7579 | 1040.1432 | 2 | 921.5628
2.8455 | 1041.987 | 2.7568 | 1042.017 | 2 | 921.6112
2.8449 | 1043.8616 | 2.7557 | 1043.891 | 2 | 921.6587
2.8443 | 1045.736 | 2.7545 | 1045.765 | 2 | 921.7052
2.8436 | 1047.61 | 2.7534 | 1047.639 | 1.9998 | 921.751
2.8431 | 1049.484 | 2.7523 | 1049.514 | 2 | 921.796
2.8425 | 1051.358 | 2.7511 | 1051.387 | 2 | 921.8402
2.8418 | 1053.232 | 2.7499 | 1053.262 | 2 | 921.8836
2.8412 | 1055.106 | 2.7487 | 1055.136 | 1.9998 | 921.9261
2.8405 | 1056.98 | 2.7474 | 1057.01 | 2 | 921.9681
2.8399 | 1058.854 | 2.7463 | 1058.884 | 2 | 922.0092
2.8393 | 1060.728 | 2.745 | 1060.758 | 1.9998 | 922.0497
2.8388 | 1062.602 | 2.7439 | 1062.632 | 1.9998 | 922.0895
2.838 | 1064.476 | 2.7426 | 1064.506 | 2 | 922.1287
2.8373 | 1066.35 | 2.7413 | 1066.38 | 2 | 922.1671
2.8368 | 1068.224 | 2.7399 | 1068.254 | 2 | 922.2051
2.836 | 1070.098 | 2.7386 | 1070.128 | 2 | 922.2423
2.8354 | 1071.972 | 2.7373 | 1072.002 | 2 | 922.2789
2.8347 | 1073.846 | 2.736 | 1073.876 | 2 | 922.315
2.8341 | 1075.72 | 2.7347 | 1075.75 | 1.9998 | 922.3506
2.8334 | 1077.594 | 2.7334 | 1077.624 | 2 | 922.3856
2.8328 | 1079.468 | 2.7319 | 1079.498 | 2 | 922.4199
2.8322 | 1081.342 | 2.7305 | 1081.372 | 2 | 922.4538
2.8315 | 1083.216 | 2.7292 | 1083.246 | 2 | 922.4871
2.8307 | 1085.09 | 2.7277 | 1085.12 | 2 | 922.52
2.8301 | 1086.964 | 2.7263 | 1086.994 | 2 | 922.5524
2.8294 | 1088.838 | 2.7248 | 1088.868 | 2 | 922.5843
2.8288 | 1090.712 | 2.7234 | 1090.742 | 2 | 922.6156
2.8281 | 1092.5864 | 2.7219 | 1092.616 | 2 | 922.6465
2.8273 | 1094.46 | 2.7205 | 1094.49 | 2 | 922.6771
2.8267 | 1096.3344 | 2.719 | 1096.364 | 2 | 922.7071
2.8259 | 1098.209 | 2.7174 | 1098.238 | 2 | 922.7367
2.8252 | 1100.082 | 2.7158 | 1100.112 | 1.9998 | 922.7659
2.8246 | 1101.957 | 2.7142 | 1101.986 | 2 | 922.7947
2.8238 | 1103.831 | 2.7126 | 1103.86 | 2 | 922.8229
2.8231 | 1105.705 | 2.7111 | 1105.734 | 2 | 922.8509
2.8223 | 1107.579 | 2.7095 | 1107.608 | 2 | 922.8784
2.8217 | 1109.453 | 2.7077 | 1109.482 | 1.9998 | 922.9056
2.821 | 1111.327 | 2.7061 | 1111.356 | 1.9998 | 922.9324
2.8202 | 1113.201 | 2.7044 | 1113.23 | 2 | 922.9588
2.8194 | 1115.075 | 2.7026 | 1115.104 | 2 | 922.9848
2.8188 | 1116.949 | 2.7008 | 1116.978 | 2 | 923.0105
2.8179 | 1118.823 | 2.699 | 1118.852 | 2 | 923.0358
2.8173 | 1120.697 | 2.6971 | 1120.726 | 2 | 923.0608
2.8165 | 1122.571 | 2.6953 | 1122.6 | 1.9998 | 923.0855
2.8159 | 1124.445 | 2.6934 | 1124.474 | 1.9998 | 923.1097
2.815 | 1126.319 | 2.6914 | 1126.348 | 2 | 923.1338
2.8144 | 1128.1928 | 2.6895 | 1128.222 | 2 | 923.1574
2.8136 | 1130.067 | 2.6874 | 1130.096 | 2 | 923.1807
2.8128 | 1131.9408 | 2.6855 | 1131.97 | 2 | 923.2037
2.812 | 1133.815 | 2.6834 | 1133.844 | 1.9998 | 923.2265
2.8113 | 1135.689 | 2.6813 | 1135.718 | 2 | 923.2489
2.8105 | 1137.563 | 2.679 | 1137.592 | 2 | 923.271
2.8097 | 1139.437 | 2.6769 | 1139.466 | 2 | 923.2929
2.8089 | 1141.311 | 2.6748 | 1141.34 | 2 | 923.3145
2.8081 | 1143.185 | 2.6724 | 1143.214 | 2 | 923.3356
2.8073 | 1145.059 | 2.6701 | 1145.088 | 1.9998 | 923.3566
2.8065 | 1146.933 | 2.6677 | 1146.962 | 1.9998 | 923.3588
2.8057 | 1148.807 | 2.6653 | 1148.836
2.8049 | 1150.681 | 2.663 | 1150.71
2.8041 | 1152.555 | 2.6605 | 1152.583
2.8033 | 1154.429 | 2.6579 | 1154.4576
2.8025 | 1156.303 | 2.6553 | 1156.332
2.8017 | 1158.177 | 2.6527 | 1158.206
2.8008 | 1160.051 | 2.6498 | 1160.08
2.7999 | 1161.925 | 2.6472 | 1161.953
2.7992 | 1163.799 | 2.6443 | 1163.827
2.7983 | 1165.673 | 2.6414 | 1165.701
2.7975 | 1167.547 | 2.6385 | 1167.575
2.7966 | 1169.421 | 2.6353 | 1169.449
2.7957 | 1171.295 | 2.6322 | 1171.3232
2.7947 | 1173.169 | 2.629 | 1173.197
2.7939 | 1175.0432 | 2.6258 | 1175.071
2.7931 | 1176.917 | 2.6224 | 1176.945
2.7921 | 1178.791 | 2.6188 | 1178.8192
2.7912 | 1180.665 | 2.6154 | 1180.693
2.7904 | 1182.5392 | 2.6117 | 1182.567
2.7894 | 1184.413 | 2.608 | 1184.441
2.7886 | 1186.2872 | 2.604 | 1186.315
2.7876 | 1188.161 | 2.5999 | 1188.189
2.7866 | 1190.035 | 2.5959 | 1190.063
2.7858 | 1191.909 | 2.5917 | 1191.937
2.7849 | 1193.7832 | 2.5874 | 1193.811
2.7839 | 1195.657 | 2.5828 | 1195.685
2.7831 | 1197.531 | 2.5782 | 1197.559
2.7821 | 1199.405 | 2.5735 | 1199.4328
2.7812 | 1201.2792 | 2.5685 | 1201.307
2.78 | 1203.153 | 2.5633 | 1203.181
2.7791 | 1205.0272 | 2.5578 | 1205.055
2.7781 | 1206.901 | 2.5522 | 1206.929
2.7771 | 1208.775 | 2.5467 | 1208.803
2.7762 | 1210.649 | 2.5406 | 1210.677
2.7752 | 1212.5232 | 2.5344 | 1212.5504
2.7742 | 1214.397 | 2.5278 | 1214.424
2.7731 | 1216.271 | 2.5209 | 1216.298
2.7721 | 1218.145 | 2.5141 | 1218.172
2.7712 | 1220.019 | 2.5065 | 1220.046
2.77 | 1221.893 | 2.4986 | 1221.92
2.7691 | 1223.7672 | 2.4904 | 1223.794
2.7679 | 1225.641 | 2.4817 | 1225.668
2.767 | 1227.515 | 2.4728 | 1227.542
2.7658 | 1229.389 | 2.4631 | 1229.416
2.7649 | 1231.263 | 2.4528 | 1231.2896
2.7637 | 1233.137 | 2.4418 | 1233.163
2.7626 | 1235.011 | 2.43 | 1235.037
2.7615 | 1236.885 | 2.4181 | 1236.911
2.7603 | 1238.759 | 2.4045 | 1238.785
2.7592 | 1240.633 | 2.39 | 1240.659
2.7582 | 1242.507 | 2.374 | 1242.5328
2.757 | 1244.381 | 2.3568 | 1244.407
2.7558 | 1246.255 | 2.3376 | 1246.281
2.7547 | 1248.129 | 2.3171 | 1248.154
2.7536 | 1250.003 | 2.2932 | 1250.028
2.7523 | 1251.877 | 2.2656 | 1251.902
2.7511 | 1253.751 | 2.2338 | 1253.776
2.7499 | 1255.625 | 2.1965 | 1255.6496
2.7487 | 1257.499 | 2.1541 | 1257.523
2.7474 | 1259.373 | 2.1007 | 1259.397
2.7461 | 1261.247 | 2.0352 | 1261.271
2.745 | 1263.121 | 2.0026 | 1263.059
2.7437 | 1264.995 | 1.9997 | 1264.565
2.7424 | 1266.869 | 1.9998 | 1265.885
2.7411 | 1268.742 | 1.9997 | 1267.029
2.7399 | 1270.617 | 1.9998 | 1268.019
2.7386 | 1272.491 | 1.9998 | 1268.876
2.7371 | 1274.364 | 1.9998 | 1269.616
2.736 | 1276.238 | 1.9998 | 1270.254
2.7345 | 1278.112 | 1.9998 | 1270.802
2.7332 | 1279.9864 | 1.9998 | 1271.272
2.7318 | 1281.86 | 2 | 1271.675
2.7303 | 1283.734 | 1.9998 | 1272.02
2.7289 | 1285.608 | 1.9998 | 1272.3168
2.7276 | 1287.482 | 1.9997 | 1272.57
2.7261 | 1289.356 | 1.9998 | 1272.791
2.7245 | 1291.23 | 1.9998 | 1272.984
2.7232 | 1293.104 | 1.9998 | 1273.154
2.7216 | 1294.978 | 1.9998 | 1273.304
2.7202 | 1296.852 | 1.9998 | 1273.437
2.7186 | 1298.726 | 1.9998 | 1273.557
2.7171 | 1300.6 | 1.9998 | 1273.666
2.7156 | 1302.474 | 2 | 1273.765
2.714 | 1304.348 | 1.9998 | 1273.856
2.7124 | 1306.222 | 1.9998 | 1273.94
2.7108 | 1308.096 | 2 | 1274.019
2.7092 | 1309.97 | 1.9998 | 1274.092
2.7074 | 1311.844 | 1.9998 | 1274.161
2.7058 | 1313.718 | 2 | 1274.227
2.704 | 1315.592 | 1.9998 | 1274.289
2.7024 | 1317.466 | 2 | 1274.347
2.7006 | 1319.34 | 2 | 1274.404
2.6989 | 1321.214 | 2 | 1274.4576
2.6971 | 1323.088 | 1.9998 | 1274.509
2.6953 | 1324.962 | 2 | 1274.5592
2.6934 | 1326.836 | 2 | 1274.607
2.6916 | 1328.7096 | 1.9998 | 1274.653
2.6898 | 1330.584 | 2 | 1274.698
2.6879 | 1332.458 | 1.9998 | 1274.741
2.686 | 1334.332 | 2 | 1274.783
2.6839 | 1336.206 | 2 | 1274.824
2.6818 | 1338.079 | 2 | 1274.864
2.6798 | 1339.953 | 1.9998 | 1274.9024
2.6777 | 1341.8272 | 1.9998 | 1274.94
2.6756 | 1343.701 | 2 | 1274.976
2.6734 | 1345.575 | 1.9998 | 1275.012
2.6714 | 1347.449 | 2 | 1275.047
2.6692 | 1349.323 | 2 | 1275.081
2.6669 | 1351.1968 | 2 | 1275.114
2.6647 | 1353.071 | 1.9998 | 1275.1464
2.6622 | 1354.945 | 2 | 1275.178
2.66 | 1356.819 | 2 | 1275.209
2.6574 | 1358.693 | 1.9998 | 1275.24
2.6551 | 1360.567 | 1.9998 | 1275.269
2.6526 | 1362.441 | 1.9998 | 1275.298
2.6501 | 1364.314 | 1.9998 | 1275.327
2.6476 | 1366.188 | 1.9998 | 1275.355
2.6448 | 1368.0624 | 2 | 1275.383
2.6421 | 1369.936 | 1.9998 | 1275.41
2.6393 | 1371.81 | 1.9998 | 1275.437
2.6366 | 1373.684 | 2 | 1275.463
2.6337 | 1375.558 | 2 | 1275.488
2.6309 | 1377.432 | 1.9998 | 1275.514
2.6279 | 1379.306 | 2 | 1275.538
2.6248 | 1381.18 | 2 | 1275.563
2.6217 | 1383.054 | 2 | 1275.587
2.6185 | 1384.928 | 1.9998 | 1275.611
2.6153 | 1386.802 | 2 | 1275.6336
2.6119 | 1388.676 | 2 | 1275.657
2.6087 | 1390.5496 | 2 | 1275.679
2.605 | 1392.423 | 2 | 1275.701
2.6016 | 1394.297 | 2 | 1275.723
2.5979 | 1396.171 | 1.9998 | 1275.745
2.5941 | 1398.045 | 2 | 1275.766
2.5901 | 1399.919 | 2 | 1275.787
2.5862 | 1401.793 | 1.9998 | 1275.789
2.582 | 1403.667
2.5778 | 1405.5408
2.5735 | 1407.415
2.5691 | 1409.288
2.5646 | 1411.162
2.5598 | 1413.036
2.5549 | 1414.91
2.5498 | 1416.784
2.5446 | 1418.658
2.5393 | 1420.532
2.5338 | 1422.406
2.528 | 1424.28
2.522 | 1426.154
2.5157 | 1428.027
2.5093 | 1429.901
2.5026 | 1431.775
2.4955 | 1433.649
2.4883 | 1435.523
2.4809 | 1437.397
2.473 | 1439.271
2.4646 | 1441.145
2.4559 | 1443.018
2.4468 | 1444.892
2.4371 | 1446.766
2.427 | 1448.64
2.4166 | 1450.514
2.4053 | 1452.387
2.3932 | 1454.262
2.3805 | 1456.135
2.3668 | 1458.009
2.3521 | 1459.883
2.3364 | 1461.757
2.32 | 1463.6304
2.3013 | 1465.504
2.2808 | 1467.378
2.258 | 1469.252
2.2324 | 1471.126
2.2032 | 1472.999
2.1691 | 1474.873
2.1291 | 1476.747
2.0829 | 1478.62
2.0239 | 1480.494
2.0021 | 1482.258
1.9997 | 1483.731
1.9997 | 1485.03
1.9998 | 1486.153
1.9998 | 1487.124
1.9998 | 1487.962
1.9998 | 1488.684
1.9998 | 1489.305
1.9998 | 1489.838
1.9998 | 1490.294
1.9998 | 1490.685
1.9998 | 1491.02
1.9994 | 1491.3104
1.9997 | 1491.558
1.9998 | 1491.778
1.9998 | 1491.9728
1.9998 | 1492.1472
1.9998 | 1492.305
1.9998 | 1492.45
1.9998 | 1492.584
1.9998 | 1492.7088
1.9998 | 1492.826
1.9998 | 1492.937
1.9998 | 1493.042
1.9998 | 1493.143
2 | 1493.239
1.9998 | 1493.332
2 | 1493.421
1.9998 | 1493.507
2 | 1493.591
1.9998 | 1493.671
2 | 1493.75
1.9998 | 1493.826
2 | 1493.9
1.9998 | 1493.972
1.9998 | 1494.043
2 | 1494.111
2 | 1494.178
2 | 1494.244
1.9998 | 1494.308
1.9998 | 1494.37
1.9998 | 1494.432
1.9998 | 1494.492
1.9998 | 1494.551
1.9998 | 1494.609
2 | 1494.665
2 | 1494.721
1.9998 | 1494.775
2 | 1494.8288
2 | 1494.881
1.9998 | 1494.933
2 | 1494.984
1.9998 | 1495.0336
2 | 1495.083
1.9998 | 1495.131
2 | 1495.179
1.9998 | 1495.225
1.9998 | 1495.271
1.9998 | 1495.317
1.9998 | 1495.3616
1.9998 | 1495.405
1.9998 | 1495.449
2 | 1495.492
1.9998 | 1495.534
1.9998 | 1495.575
1.9998 | 1495.616
1.9998 | 1495.657
1.9998 | 1495.697
2 | 1495.736
1.9998 | 1495.7744
1.9998 | 1495.8128
1.9998 | 1495.85
2 | 1495.888
1.9998 | 1495.9248
2 | 1495.961
1.9998 | 1495.997
1.9998 | 1496.033
2 | 1496.068
1.9998 | 1496.103
1.9998 | 1496.137
1.9998 | 1496.17
1.9998 | 1496.204
1.9998 | 1496.237
1.9998 | 1496.27
2 | 1496.302
2 | 1496.334
1.9998 | 1496.366
1.9998 | 1496.397
2 | 1496.428
1.9998 | 1496.459
2 | 1496.489
2 | 1496.519
1.9998 | 1496.549
1.9998 | 1496.578
2 | 1496.607
1.9998 | 1496.636
2 | 1496.665
1.9998 | 1496.693
1.9998 | 1496.721
1.9998 | 1496.7488
1.9998 | 1496.776
2 | 1496.803
2 | 1496.8304
1.9998 | 1496.857
1.9998 | 1496.884
1.9998 | 1496.91
1.9998 | 1496.935
2 | 1496.961
2 | 1496.987
2 | 1497.012
1.9998 | 1497.0368
1.9998 | 1497.062
1.9998 | 1497.086
1.9998 | 1497.1104
1.9998 | 1497.135
1.9998 | 1497.1584
2 | 1497.182
2 | 1497.206
1.9998 | 1497.229
1.9998 | 1497.252
1.9998 | 1497.275
1.9998 | 1497.2976
1.9998 | 1497.32
1.9998 | 1497.343
1.9998 | 1497.3648
1.9998 | 1497.387
2 | 1497.409
1.9998 | 1497.43
1.9998 | 1497.452
1.9998 | 1497.473
2 | 1497.494
2 | 1497.515
1.9998 | 1497.53