## Sheet1
2voltage | 2capacity | 51.0voltage | 51.0capacity | 102.0voltage | 102.0capacity | 153.0voltage | 153.0capacity | 204.0voltage | 204.0capacity | 255.0voltage | 255.0capacity
3.5023 | 0 | 3.6246 | 0 | 3.4824 | 0 | 1.9991 | 0 | 1.9997 | 0 | 1.9997 | 0
3.2657 | 1.874014 | 3.388 | 1.874133 | 3.2302 | 1.873947 | 1.9997 | 0.02265833 | 1.9997 | 0.02214722 | 1.9999 | 0.02174722
3.1353 | 3.747917 | 3.2371 | 3.748206 | 3.0973 | 3.747806 | 1.9999 | 0.03962222 | 1.9997 | 0.03054167 | 1.9999 | 0.02383056
3.0787 | 5.621775 | 3.1729 | 5.622139 | 3.0401 | 5.621575
3.0503 | 7.495633 | 3.14 | 7.496044 | 3.0087 | 7.495389
3.0342 | 9.369436 | 3.1211 | 9.370003 | 2.9903 | 9.369136
3.0243 | 11.24325 | 3.1103 | 11.24396 | 2.9791 | 11.24293
3.0182 | 13.117075 | 3.1031 | 13.117875 | 2.9716 | 13.11669
3.0135 | 14.99091 | 3.0981 | 14.99173 | 2.9661 | 14.99042
3.0098 | 16.864725 | 3.0943 | 16.86561 | 2.9616 | 16.86417
3.0069 | 18.73852 | 3.0914 | 18.73955 | 2.9578 | 18.73794
3.0043 | 20.61229 | 3.0889 | 20.61342 | 2.9545 | 20.61166
3.0019 | 22.48608 | 3.0866 | 22.48729 | 2.9514 | 22.48544
2.9998 | 24.35988 | 3.0845 | 24.36119 | 2.9485 | 24.35926
2.9979 | 26.23371 | 3.0824 | 26.23512 | 2.9457 | 26.23302
2.9961 | 28.10754 | 3.0805 | 28.10901 | 2.943 | 28.10675
2.9943 | 29.98136 | 3.0785 | 29.98289 | 2.9404 | 29.98046
2.9927 | 31.85515 | 3.0768 | 31.85678 | 2.9378 | 31.85387
2.9912 | 33.72891 | 3.075 | 33.73071 | 2.9354 | 33.727625
2.9898 | 35.60279 | 3.0732 | 35.60461 | 2.933 | 35.601475
2.9883 | 37.47662 | 3.0714 | 37.4785 | 2.9306 | 37.47567
2.987 | 39.35035 | 3.0698 | 39.35245 | 2.9283 | 39.34951
2.9858 | 41.22421 | 3.068 | 41.22635 | 2.9261 | 41.22314
2.9846 | 43.09791 | 3.0664 | 43.10022 | 2.9238 | 43.09674
2.9835 | 44.97166 | 3.0648 | 44.974075 | 2.9217 | 44.97028
2.9824 | 46.84544 | 3.0634 | 46.84793 | 2.9194 | 46.84395
2.9812 | 48.71921 | 3.0618 | 48.72176 | 2.9175 | 48.71757
2.9803 | 50.59301 | 3.0601 | 50.5956 | 2.9154 | 50.59121
2.9793 | 52.46674 | 3.0587 | 52.46942 | 2.9135 | 52.4649
2.9785 | 54.34053 | 3.0572 | 54.34332 | 2.9117 | 54.33868
2.9775 | 56.21433 | 3.0558 | 56.21718 | 2.9099 | 56.21244
2.9767 | 58.08819 | 3.0543 | 58.09103 | 2.908 | 58.08623
2.9759 | 59.96196 | 3.053 | 59.96493 | 2.9064 | 59.95998
2.9753 | 61.83572 | 3.0518 | 61.83878 | 2.9046 | 61.83356
2.9745 | 63.70952 | 3.0503 | 63.71255 | 2.9031 | 63.70719
2.9738 | 65.58327 | 3.049 | 65.58643 | 2.9015 | 65.5804
2.9732 | 67.45701 | 3.0479 | 67.46032 | 2.8999 | 67.45404
2.9725 | 69.33081 | 3.0467 | 69.33417 | 2.8985 | 69.32776
2.9719 | 71.20456 | 3.0455 | 71.20801 | 2.897 | 71.20152
2.9714 | 73.07833 | 3.0443 | 73.08184 | 2.8956 | 73.07522
2.9708 | 74.9521 | 3.0432 | 74.95569 | 2.8941 | 74.94887
2.9703 | 76.82588 | 3.0421 | 76.82954 | 2.8928 | 76.82259
2.9696 | 78.69963 | 3.0411 | 78.70338 | 2.8915 | 78.69631
2.9693 | 80.57341 | 3.0401 | 80.57722 | 2.8902 | 80.57003
2.9688 | 82.44719 | 3.0392 | 82.45111 | 2.8889 | 82.44372
2.9683 | 84.32096 | 3.0382 | 84.32498 | 2.8877 | 84.3171
2.968 | 86.19478 | 3.0372 | 86.19882 | 2.8865 | 86.19105
2.9675 | 88.06864 | 3.0363 | 88.07259 | 2.8852 | 88.06485
2.9672 | 89.94245 | 3.0355 | 89.94643 | 2.8841 | 89.9386
2.9667 | 91.81623 | 3.0346 | 91.82026 | 2.883 | 91.81239
2.9664 | 93.69002 | 3.0338 | 93.69409 | 2.8817 | 93.68601
2.9661 | 95.56379 | 3.033 | 95.56803 | 2.8807 | 95.55979
2.9659 | 97.43756 | 3.0322 | 97.44196 | 2.8796 | 97.43343
2.9654 | 99.31133 | 3.0314 | 99.31587 | 2.8785 | 99.30704
2.9653 | 101.1851 | 3.0308 | 101.1897 | 2.8775 | 101.1807
2.9649 | 103.0588 | 3.03 | 103.0636 | 2.8764 | 103.0545
2.9648 | 104.9325 | 3.0293 | 104.9374 | 2.8754 | 104.9282
2.9645 | 106.8062 | 3.0285 | 106.8112 | 2.8743 | 106.8019
2.9641 | 108.68 | 3.0279 | 108.685 | 2.8733 | 108.6756
2.9638 | 110.5538 | 3.0272 | 110.5589 | 2.8722 | 110.5493
2.9637 | 112.4276 | 3.0266 | 112.4328 | 2.871 | 112.4228
2.9635 | 114.3014 | 3.0259 | 114.3066 | 2.8701 | 114.2961
2.9633 | 116.1752 | 3.0253 | 116.1804 | 2.8693 | 116.1695
2.9632 | 118.049 | 3.0248 | 118.0542 | 2.8683 | 118.0429
2.9628 | 119.9228 | 3.0242 | 119.9281 | 2.8673 | 119.9164
2.9628 | 121.7965 | 3.0235 | 121.802 | 2.8664 | 121.79
2.9627 | 123.6702 | 3.0229 | 123.6758 | 2.8654 | 123.6637
2.9625 | 125.544 | 3.0224 | 125.5496 | 2.8644 | 125.5374
2.9624 | 127.4177 | 3.0219 | 127.4234 | 2.8636 | 127.4111
2.9622 | 129.2915 | 3.0213 | 129.2973 | 2.8628 | 129.2847
2.962 | 131.1653 | 3.0206 | 131.171 | 2.8618 | 131.1585
2.9619 | 133.0391 | 3.0201 | 133.0448 | 2.861 | 133.0325
2.9617 | 134.9129 | 3.0196 | 134.9187 | 2.8601 | 134.9062
2.9616 | 136.7866 | 3.019 | 136.7924 | 2.8593 | 136.7798
2.9616 | 138.6603 | 3.0185 | 138.6663 | 2.8585 | 138.6535
2.9614 | 140.5341 | 3.018 | 140.5401 | 2.8576 | 140.5272
2.9614 | 142.4078 | 3.0175 | 142.414 | 2.8568 | 142.4009
2.9612 | 144.2816 | 3.0171 | 144.2878 | 2.8559 | 144.2746
2.9611 | 146.1554 | 3.0166 | 146.1616 | 2.8552 | 146.1484
2.9611 | 148.0291 | 3.0159 | 148.0355 | 2.8543 | 148.022
2.9609 | 149.9029 | 3.0156 | 149.9094 | 2.8535 | 149.8957
2.9609 | 151.7766 | 3.0151 | 151.7832 | 2.8526 | 151.7694
2.9607 | 153.6504 | 3.0146 | 153.6571 | 2.8518 | 153.6431
2.9607 | 155.5241 | 3.0142 | 155.531 | 2.8512 | 155.5168
2.9607 | 157.3979 | 3.0137 | 157.4049 | 2.8504 | 157.3904
2.9606 | 159.2717 | 3.0132 | 159.2788 | 2.8496 | 159.2641
2.9606 | 161.1455 | 3.0129 | 161.1526 | 2.8489 | 161.1378
2.9606 | 163.0193 | 3.0122 | 163.0264 | 2.8481 | 163.0114
2.9604 | 164.8931 | 3.0119 | 164.9003 | 2.8473 | 164.8851
2.9604 | 166.7669 | 3.0114 | 166.7741 | 2.8465 | 166.7587
2.9603 | 168.6406 | 3.0111 | 168.6478 | 2.8459 | 168.6323
2.9603 | 170.5144 | 3.0106 | 170.5216 | 2.8451 | 170.506
2.9603 | 172.3881 | 3.0101 | 172.3955 | 2.8444 | 172.3797
2.9601 | 174.2618 | 3.0098 | 174.2694 | 2.8438 | 174.2534
2.9601 | 176.1355 | 3.0093 | 176.1432 | 2.8431 | 176.1271
2.9601 | 178.0092 | 3.0088 | 178.017 | 2.8423 | 178.0007
2.9599 | 179.8829 | 3.0085 | 179.8909 | 2.8417 | 179.8745
2.9599 | 181.7567 | 3.008 | 181.7647 | 2.841 | 181.7481
2.9598 | 183.6304 | 3.0075 | 183.6385 | 2.8404 | 183.6218
2.9599 | 185.5042 | 3.0072 | 185.5124 | 2.8397 | 185.4955
2.9598 | 187.378 | 3.0067 | 187.3862 | 2.8391 | 187.369
2.9598 | 189.2517 | 3.0062 | 189.26 | 2.8384 | 189.2426
2.9598 | 191.1256 | 3.0059 | 191.1339 | 2.8378 | 191.1162
2.9598 | 192.9993 | 3.0056 | 193.0077 | 2.8372 | 192.9899
2.9598 | 194.8731 | 3.0051 | 194.8815 | 2.8365 | 194.8635
2.9596 | 196.7468 | 3.0046 | 196.7553 | 2.836 | 196.7372
2.9596 | 198.6205 | 3.0043 | 198.6291 | 2.8354 | 198.6109
2.9596 | 200.4943 | 3.0038 | 200.503 | 2.8347 | 200.4845
2.9595 | 202.368 | 3.0035 | 202.3769 | 2.8343 | 202.3582
2.9596 | 204.2418 | 3.003 | 204.2508 | 2.8336 | 204.2318
2.9595 | 206.1155 | 3.0027 | 206.1246 | 2.833 | 206.1056
2.9595 | 207.9892 | 3.0024 | 207.9984 | 2.8325 | 207.9792
2.9593 | 209.8631 | 3.0021 | 209.8722 | 2.832 | 209.8529
2.9593 | 211.7369 | 3.0016 | 211.746 | 2.8313 | 211.7266
2.9595 | 213.6106 | 3.0012 | 213.6198 | 2.8309 | 213.6002
2.9593 | 215.4843 | 3.0008 | 215.4936 | 2.8304 | 215.4736
2.9593 | 217.3581 | 3.0004 | 217.3674 | 2.8297 | 217.3472
2.9593 | 219.232 | 3 | 219.2412 | 2.8292 | 219.2214
2.9591 | 221.1057 | 2.9996 | 221.115 | 2.8286 | 221.0949
2.9591 | 222.9795 | 2.9993 | 222.9888 | 2.8281 | 222.9686
2.9591 | 224.8533 | 2.9988 | 224.8626 | 2.8276 | 224.8423
2.9591 | 226.7271 | 2.9985 | 226.7365 | 2.827 | 226.7159
2.9591 | 228.6008 | 2.998 | 228.6104 | 2.8265 | 228.5896
2.959 | 230.4746 | 2.9977 | 230.4842 | 2.826 | 230.4632
2.9591 | 232.3484 | 2.9974 | 232.358 | 2.8255 | 232.3367
2.959 | 234.2221 | 2.9971 | 234.2318 | 2.8251 | 234.2104
2.959 | 236.0958 | 2.9966 | 236.1056 | 2.8244 | 236.0843
2.9588 | 237.9696 | 2.9962 | 237.9794 | 2.8241 | 237.9581
2.9588 | 239.8433 | 2.9959 | 239.8533 | 2.8234 | 239.8319
2.9588 | 241.7171 | 2.9956 | 241.7271 | 2.823 | 241.7052
2.9588 | 243.5909 | 2.9951 | 243.6008 | 2.8225 | 243.5788
2.9588 | 245.4646 | 2.9948 | 245.4747 | 2.822 | 245.4525
2.9588 | 247.3385 | 2.9945 | 247.3485 | 2.8215 | 247.3261
2.9588 | 249.2122 | 2.994 | 249.2223 | 2.821 | 249.1998
2.9587 | 251.086 | 2.9937 | 251.096 | 2.8205 | 251.0735
2.9587 | 252.9597 | 2.9933 | 252.9698 | 2.8201 | 252.9471
2.9587 | 254.8334 | 2.993 | 254.8437 | 2.8196 | 254.8207
2.9587 | 256.7072 | 2.9925 | 256.7175 | 2.8191 | 256.6944
2.9585 | 258.581 | 2.9921 | 258.5913 | 2.8186 | 258.5679
2.9585 | 260.4547 | 2.9919 | 260.4651 | 2.818 | 260.4415
2.9585 | 262.3285 | 2.9914 | 262.3389 | 2.8175 | 262.315
2.9585 | 264.2022 | 2.9911 | 264.2128 | 2.8171 | 264.1885
2.9583 | 266.076 | 2.9908 | 266.0866 | 2.8165 | 266.0622
2.9583 | 267.9497 | 2.9903 | 267.9604 | 2.816 | 267.9357
2.9583 | 269.8234 | 2.99 | 269.8342 | 2.8155 | 269.8093
2.9582 | 271.6972 | 2.9896 | 271.7079 | 2.815 | 271.683
2.9582 | 273.5709 | 2.9893 | 273.5817 | 2.8147 | 273.5566
2.9582 | 275.4446 | 2.9888 | 275.4555 | 2.8141 | 275.4302
2.9582 | 277.3184 | 2.9885 | 277.3293 | 2.8136 | 277.3038
2.9582 | 279.1922 | 2.9882 | 279.2031 | 2.8131 | 279.1774
2.958 | 281.0659 | 2.9879 | 281.077 | 2.8128 | 281.0511
2.958 | 282.9397 | 2.9874 | 282.9508 | 2.8121 | 282.9247
2.9578 | 284.8135 | 2.987 | 284.8246 | 2.8117 | 284.7984
2.9578 | 286.6872 | 2.9867 | 286.6983 | 2.8112 | 286.672
2.9578 | 288.561 | 2.9864 | 288.5721 | 2.8107 | 288.5457
2.9578 | 290.4347 | 2.9861 | 290.4459 | 2.8102 | 290.4194
2.9577 | 292.3084 | 2.9856 | 292.3198 | 2.8097 | 292.2931
2.9577 | 294.1822 | 2.9853 | 294.1935 | 2.8092 | 294.1668
2.9577 | 296.0561 | 2.985 | 296.0674 | 2.8088 | 296.0404
2.9575 | 297.9298 | 2.9846 | 297.9412 | 2.8083 | 297.9141
2.9575 | 299.8036 | 2.9841 | 299.8149 | 2.8078 | 299.7877
2.9574 | 301.6774 | 2.9838 | 301.6888 | 2.8073 | 301.6614
2.9574 | 303.5512 | 2.9835 | 303.5625 | 2.8068 | 303.535
2.9574 | 305.4249 | 2.983 | 305.4363 | 2.8062 | 305.4086
2.9574 | 307.2987 | 2.9827 | 307.3101 | 2.8057 | 307.2822
2.9572 | 309.1725 | 2.9824 | 309.1839 | 2.8052 | 309.1559
2.9572 | 311.0462 | 2.982 | 311.0576 | 2.8047 | 311.0296
2.957 | 312.92 | 2.9817 | 312.9314 | 2.8042 | 312.9032
2.957 | 314.7938 | 2.9814 | 314.8052 | 2.8039 | 314.7769
2.957 | 316.6675 | 2.9809 | 316.679 | 2.8034 | 316.6505
2.957 | 318.5412 | 2.9806 | 318.5527 | 2.8029 | 318.5241
2.957 | 320.415 | 2.9803 | 320.4266 | 2.8023 | 320.3978
2.9569 | 322.2888 | 2.9798 | 322.3004 | 2.8018 | 322.2715
2.9567 | 324.1625 | 2.9795 | 324.1742 | 2.8013 | 324.1451
2.9569 | 326.0362 | 2.9791 | 326.048 | 2.8009 | 326.0187
2.9567 | 327.91 | 2.9788 | 327.9217 | 2.8004 | 327.8924
2.9567 | 329.7837 | 2.9785 | 329.7956 | 2.7999 | 329.766
2.9566 | 331.6575 | 2.978 | 331.6694 | 2.7994 | 331.6396
2.9564 | 333.5313 | 2.9777 | 333.5431 | 2.7989 | 333.5132
2.9564 | 335.405 | 2.9774 | 335.4169 | 2.7984 | 335.3868
2.9562 | 337.2787 | 2.977 | 337.2908 | 2.7978 | 337.2605
2.9562 | 339.1525 | 2.9767 | 339.1646 | 2.7973 | 339.1341
2.9562 | 341.0263 | 2.9762 | 341.0384 | 2.7968 | 341.0078
2.9561 | 342.9 | 2.9759 | 342.9122 | 2.7963 | 342.8814
2.9561 | 344.7738 | 2.9756 | 344.786 | 2.7958 | 344.755
2.9559 | 346.6476 | 2.9753 | 346.6598 | 2.7952 | 346.6287
2.9559 | 348.5213 | 2.9749 | 348.5335 | 2.7947 | 348.5023
2.9557 | 350.3951 | 2.9745 | 350.4074 | 2.7942 | 350.3759
2.9557 | 352.2688 | 2.9741 | 352.2812 | 2.7936 | 352.2495
2.9557 | 354.1425 | 2.9738 | 354.155 | 2.7931 | 354.1232
2.9556 | 356.0163 | 2.9735 | 356.0288 | 2.7926 | 355.9968
2.9556 | 357.89 | 2.9732 | 357.9027 | 2.792 | 357.8704
2.9554 | 359.7638 | 2.9728 | 359.7765 | 2.7915 | 359.744
2.9554 | 361.6375 | 2.9724 | 361.6503 | 2.791 | 361.6176
2.9553 | 363.5112 | 2.972 | 363.5241 | 2.7904 | 363.4912
2.9551 | 365.385 | 2.9717 | 365.398 | 2.7899 | 365.3648
2.9551 | 367.2588 | 2.9714 | 367.2718 | 2.7892 | 367.2384
2.9551 | 369.1325 | 2.9709 | 369.1456 | 2.7887 | 369.112
2.9549 | 371.0062 | 2.9706 | 371.0193 | 2.7881 | 370.9857
2.9549 | 372.88 | 2.9703 | 372.8931 | 2.7876 | 372.8593
2.9548 | 374.7537 | 2.9699 | 374.7668 | 2.787 | 374.733
2.9546 | 376.6275 | 2.9696 | 376.6406 | 2.7865 | 376.6066
2.9546 | 378.5013 | 2.9691 | 378.5144 | 2.7858 | 378.4802
2.9545 | 380.3751 | 2.9688 | 380.3882 | 2.7852 | 380.3538
2.9545 | 382.2489 | 2.9687 | 382.2619 | 2.7847 | 382.2274
2.9543 | 384.1226 | 2.9682 | 384.1357 | 2.7841 | 384.101
2.9541 | 385.9964 | 2.9678 | 386.0096 | 2.7836 | 385.9746
2.9541 | 387.8702 | 2.9675 | 387.8834 | 2.7829 | 387.848
2.9541 | 389.7439 | 2.9672 | 389.7572 | 2.7823 | 389.7214
2.954 | 391.6176 | 2.9669 | 391.631 | 2.7816 | 391.595
2.9538 | 393.4914 | 2.9666 | 393.5048 | 2.7813 | 393.4687
2.9538 | 395.3652 | 2.9662 | 395.3785 | 2.7805 | 395.3424
2.9536 | 397.2389 | 2.9657 | 397.2523 | 2.7799 | 397.2161
2.9535 | 399.1126 | 2.9654 | 399.1261 | 2.7794 | 399.0898
2.9535 | 400.9864 | 2.9651 | 400.9999 | 2.7787 | 400.9636
2.9533 | 402.8601 | 2.9648 | 402.8737 | 2.7781 | 402.8372
2.9532 | 404.7339 | 2.9645 | 404.7475 | 2.7775 | 404.7106
2.9532 | 406.6077 | 2.9641 | 406.6211 | 2.777 | 406.5838
2.953 | 408.4814 | 2.9638 | 408.4948 | 2.7762 | 408.4572
2.953 | 410.3552 | 2.9633 | 410.3687 | 2.7755 | 410.3309
2.9528 | 412.2288 | 2.963 | 412.2425 | 2.7749 | 412.2046
2.9527 | 414.1026 | 2.9627 | 414.1163 | 2.7742 | 414.0781
2.9525 | 415.9764 | 2.9624 | 415.99 | 2.7737 | 415.9518
2.9525 | 417.8501 | 2.962 | 417.8638 | 2.7729 | 417.8255
2.9524 | 419.7239 | 2.9617 | 419.7376 | 2.7725 | 419.6991
2.9522 | 421.5976 | 2.9616 | 421.6113 | 2.7716 | 421.5726
2.9522 | 423.4714 | 2.9611 | 423.4852 | 2.771 | 423.4461
2.952 | 425.3451 | 2.9607 | 425.3589 | 2.7704 | 425.3197
2.9519 | 427.2189 | 2.9604 | 427.2327 | 2.7695 | 427.1934
2.9517 | 429.0927 | 2.9601 | 429.1064 | 2.7689 | 429.067
2.9517 | 430.9665 | 2.9598 | 430.9802 | 2.7683 | 430.9406
2.9516 | 432.8402 | 2.9595 | 432.854 | 2.7676 | 432.8142
2.9514 | 434.7139 | 2.9591 | 434.7278 | 2.7668 | 434.6879
2.9512 | 436.5876 | 2.9588 | 436.6016 | 2.7662 | 436.5618
2.9512 | 438.4612 | 2.9585 | 438.4753 | 2.7654 | 438.4358
2.9511 | 440.335 | 2.9582 | 440.3491 | 2.7647 | 440.3096
2.9509 | 442.2087 | 2.9578 | 442.2228 | 2.7639 | 442.1832
2.9507 | 444.0824 | 2.9575 | 444.0966 | 2.7634 | 444.0568
2.9506 | 445.9562 | 2.9572 | 445.9703 | 2.7626 | 445.9304
2.9506 | 447.8299 | 2.9569 | 447.8441 | 2.7618 | 447.804
2.9504 | 449.7037 | 2.9564 | 449.7179 | 2.7612 | 449.6776
2.9503 | 451.5775 | 2.9562 | 451.5916 | 2.7604 | 451.551
2.9501 | 453.4512 | 2.9557 | 453.4654 | 2.7595 | 453.4244
2.9499 | 455.3249 | 2.9556 | 455.3391 | 2.7589 | 455.2979
2.9499 | 457.1987 | 2.9553 | 457.2129 | 2.7581 | 457.1715
2.9498 | 459.0724 | 2.9549 | 459.0867 | 2.7574 | 459.0452
2.9496 | 460.9462 | 2.9545 | 460.9605 | 2.7566 | 460.9188
2.9495 | 462.82 | 2.9541 | 462.8342 | 2.7558 | 462.7926
2.9493 | 464.6937 | 2.9538 | 464.708 | 2.7552 | 464.6662
2.9491 | 466.5675 | 2.9535 | 466.5817 | 2.7544 | 466.5398
2.949 | 468.4412 | 2.9532 | 468.4554 | 2.7536 | 468.4133
2.9488 | 470.315 | 2.9528 | 470.3291 | 2.7528 | 470.2869
2.9488 | 472.1888 | 2.9525 | 472.2029 | 2.752 | 472.1605
2.9486 | 474.0625 | 2.9522 | 474.0767 | 2.7512 | 474.0341
2.9485 | 475.9363 | 2.9519 | 475.9504 | 2.7503 | 475.9077
2.9483 | 477.81 | 2.9516 | 477.8242 | 2.7494 | 477.7814
2.9482 | 479.6837 | 2.9512 | 479.698 | 2.7487 | 479.6555
2.948 | 481.5574 | 2.9509 | 481.5718 | 2.7478 | 481.5292
2.9478 | 483.4311 | 2.9506 | 483.4456 | 2.747 | 483.4028
2.9477 | 485.3048 | 2.9501 | 485.3193 | 2.7462 | 485.2764
2.9475 | 487.1785 | 2.9499 | 487.1931 | 2.7452 | 487.1501
2.9475 | 489.0522 | 2.9495 | 489.0669 | 2.7444 | 489.0237
2.9472 | 490.926 | 2.9491 | 490.9407 | 2.7434 | 490.8974
2.947 | 492.7997 | 2.9488 | 492.8145 | 2.7426 | 492.7709
2.947 | 494.6734 | 2.9485 | 494.6883 | 2.7416 | 494.6445
2.9467 | 496.5472 | 2.9482 | 496.562 | 2.7408 | 496.5182
2.9465 | 498.4209 | 2.9478 | 498.4358 | 2.7399 | 498.3917
2.9465 | 500.2945 | 2.9475 | 500.3096 | 2.7389 | 500.2653
2.9462 | 502.1684 | 2.9472 | 502.1834 | 2.7381 | 502.1388
2.9462 | 504.0421 | 2.9469 | 504.0572 | 2.7371 | 504.0125
2.9461 | 505.9158 | 2.9464 | 505.931 | 2.7361 | 505.8862
2.9459 | 507.7895 | 2.9461 | 507.8047 | 2.7352 | 507.7598
2.9456 | 509.6632 | 2.9459 | 509.6784 | 2.7342 | 509.6334
2.9456 | 511.537 | 2.9454 | 511.5522 | 2.7331 | 511.5071
2.9454 | 513.4107 | 2.9451 | 513.426 | 2.7321 | 513.3808
2.9453 | 515.2844 | 2.9448 | 515.2998 | 2.7313 | 515.2544
2.9451 | 517.1581 | 2.9445 | 517.1735 | 2.7302 | 517.1282
2.9449 | 519.0318 | 2.9441 | 519.0473 | 2.7292 | 519.0021
2.9446 | 520.9055 | 2.9438 | 520.921 | 2.7282 | 520.876
2.9446 | 522.7792 | 2.9435 | 522.7948 | 2.7271 | 522.7497
2.9443 | 524.6529 | 2.943 | 524.6686 | 2.726 | 524.6233
2.9441 | 526.5268 | 2.9427 | 526.5424 | 2.725 | 526.497
2.944 | 528.4005 | 2.9424 | 528.4162 | 2.724 | 528.3706
2.9438 | 530.2742 | 2.942 | 530.2899 | 2.7229 | 530.2442
2.9436 | 532.1479 | 2.9417 | 532.1636 | 2.7218 | 532.1178
2.9435 | 534.0217 | 2.9412 | 534.0374 | 2.7208 | 533.9912
2.9433 | 535.8954 | 2.9409 | 535.9112 | 2.7197 | 535.8652
2.9432 | 537.7691 | 2.9406 | 537.7848 | 2.7186 | 537.7393
2.943 | 539.6429 | 2.9403 | 539.6587 | 2.7174 | 539.6129
2.9427 | 541.5167 | 2.9399 | 541.5324 | 2.7163 | 541.4865
2.9425 | 543.3905 | 2.9396 | 543.4063 | 2.7152 | 543.3601
2.9424 | 545.2642 | 2.9391 | 545.2801 | 2.7139 | 545.2336
2.9422 | 547.1379 | 2.9388 | 547.1539 | 2.7128 | 547.1072
2.942 | 549.0115 | 2.9385 | 549.0276 | 2.7116 | 548.9809
2.9419 | 550.8852 | 2.9382 | 550.9013 | 2.7103 | 550.8545
2.9417 | 552.759 | 2.9378 | 552.7752 | 2.7092 | 552.7281
2.9414 | 554.6327 | 2.9374 | 554.649 | 2.7079 | 554.6017
2.9412 | 556.5064 | 2.937 | 556.5227 | 2.7066 | 556.4752
2.9411 | 558.3801 | 2.9367 | 558.3964 | 2.7055 | 558.349
2.9409 | 560.2539 | 2.9364 | 560.2702 | 2.7042 | 560.2226
2.9407 | 562.1276 | 2.9359 | 562.144 | 2.7028 | 562.0964
2.9406 | 564.0014 | 2.9356 | 564.0178 | 2.7016 | 563.97
2.9404 | 565.8751 | 2.9353 | 565.8916 | 2.7003 | 565.8436
2.9401 | 567.7489 | 2.9348 | 567.7654 | 2.699 | 567.7171
2.9399 | 569.6227 | 2.9344 | 569.6391 | 2.6976 | 569.5907
2.9398 | 571.4964 | 2.9341 | 571.5128 | 2.6963 | 571.4644
2.9396 | 573.3701 | 2.9336 | 573.3866 | 2.6948 | 573.3379
2.9393 | 575.2438 | 2.9333 | 575.2604 | 2.6936 | 575.2114
2.9391 | 577.1176 | 2.933 | 577.134 | 2.6923 | 577.0849
2.939 | 578.9913 | 2.9327 | 579.0078 | 2.6908 | 578.9585
2.9388 | 580.8651 | 2.9322 | 580.8816 | 2.6894 | 580.832
2.9386 | 582.7388 | 2.9319 | 582.7553 | 2.6879 | 582.7056
2.9385 | 584.6125 | 2.9314 | 584.629 | 2.6865 | 584.5792
2.9382 | 586.4862 | 2.9311 | 586.5028 | 2.6852 | 586.4528
2.938 | 588.36 | 2.9307 | 588.3766 | 2.6835 | 588.3264
2.9378 | 590.2337 | 2.9304 | 590.2504 | 2.6821 | 590.1999
2.9377 | 592.1074 | 2.9299 | 592.1241 | 2.6806 | 592.0734
2.9374 | 593.9811 | 2.9294 | 593.9978 | 2.679 | 593.9471
2.9372 | 595.855 | 2.9291 | 595.8716 | 2.6776 | 595.8205
2.937 | 597.7287 | 2.9288 | 597.7453 | 2.676 | 597.6942
2.9367 | 599.6024 | 2.9283 | 599.6191 | 2.6745 | 599.5678
2.9365 | 601.4762 | 2.928 | 601.4928 | 2.6729 | 601.4414
2.9364 | 603.3499 | 2.9275 | 603.3666 | 2.6713 | 603.315
2.9361 | 605.2237 | 2.9272 | 605.2403 | 2.6697 | 605.1889
2.9359 | 607.0974 | 2.9267 | 607.114 | 2.6681 | 607.0624
2.9357 | 608.9712 | 2.9264 | 608.9879 | 2.6664 | 608.936
2.9356 | 610.8449 | 2.9259 | 610.8616 | 2.6648 | 610.8096
2.9353 | 612.7186 | 2.9256 | 612.7353 | 2.6632 | 612.6831
2.9351 | 614.5924 | 2.9251 | 614.6091 | 2.6616 | 614.5564
2.9349 | 616.4661 | 2.9248 | 616.4829 | 2.66 | 616.43
2.9346 | 618.3399 | 2.9244 | 618.3567 | 2.6582 | 618.3036
2.9344 | 620.2136 | 2.924 | 620.2304 | 2.6563 | 620.1772
2.9341 | 622.0874 | 2.9236 | 622.1042 | 2.6548 | 622.0508
2.934 | 623.9611 | 2.9232 | 623.9779 | 2.6529 | 623.9244
2.9338 | 625.8348 | 2.9228 | 625.8516 | 2.6513 | 625.798
2.9335 | 627.7085 | 2.9223 | 627.7253 | 2.6495 | 627.6715
2.9333 | 629.5823 | 2.922 | 629.5992 | 2.6477 | 629.5448
2.933 | 631.4562 | 2.9215 | 631.4729 | 2.646 | 631.4184
2.9328 | 633.3299 | 2.9211 | 633.3466 | 2.644 | 633.292
2.9327 | 635.2037 | 2.9207 | 635.2204 | 2.6422 | 635.1656
2.9324 | 637.0774 | 2.9202 | 637.0941 | 2.6403 | 637.0391
2.9322 | 638.9511 | 2.9198 | 638.9679 | 2.6384 | 638.9126
2.9319 | 640.8248 | 2.9194 | 640.8415 | 2.6364 | 640.7861
2.9317 | 642.6985 | 2.919 | 642.7153 | 2.6347 | 642.6597
2.9314 | 644.5724 | 2.9186 | 644.589 | 2.6327 | 644.5333
2.9312 | 646.446 | 2.9182 | 646.4626 | 2.6306 | 646.4069
2.9309 | 648.3198 | 2.9178 | 648.3364 | 2.6287 | 648.2804
2.9306 | 650.1935 | 2.9173 | 650.2101 | 2.6268 | 650.154
2.9304 | 652.0673 | 2.9169 | 652.084 | 2.6247 | 652.0275
2.9303 | 653.9409 | 2.9164 | 653.9577 | 2.6227 | 653.901
2.9299 | 655.8146 | 2.9161 | 655.8315 | 2.6208 | 655.7745
2.9298 | 657.6884 | 2.9156 | 657.7052 | 2.6187 | 657.6481
2.9294 | 659.562 | 2.9151 | 659.579 | 2.6166 | 659.5216
2.9293 | 661.4357 | 2.9148 | 661.4527 | 2.6145 | 661.3952
2.929 | 663.3094 | 2.9143 | 663.3264 | 2.6124 | 663.2688
2.9288 | 665.1831 | 2.9138 | 665.2002 | 2.6103 | 665.1423
2.9285 | 667.0568 | 2.9133 | 667.0739 | 2.6082 | 667.0159
2.9283 | 668.9305 | 2.9128 | 668.9476 | 2.6061 | 668.8894
2.928 | 670.8042 | 2.9123 | 670.8214 | 2.6038 | 670.763
2.9278 | 672.6779 | 2.912 | 672.6953 | 2.6016 | 672.6365
2.9275 | 674.5516 | 2.9115 | 674.569 | 2.5993 | 674.51
2.9272 | 676.4253 | 2.9111 | 676.4426 | 2.5971 | 676.3836
2.927 | 678.2992 | 2.9106 | 678.3164 | 2.595 | 678.2571
2.9267 | 680.1728 | 2.9101 | 680.1902 | 2.5927 | 680.1307
2.9265 | 682.0465 | 2.9098 | 682.064 | 2.5905 | 682.0041
2.9262 | 683.9202 | 2.9093 | 683.9376 | 2.588 | 683.8776
2.9261 | 685.794 | 2.9088 | 685.8115 | 2.5858 | 685.7512
2.9257 | 687.6676 | 2.9083 | 687.6853 | 2.5832 | 687.6248
2.9254 | 689.5414 | 2.9078 | 689.5589 | 2.5809 | 689.4982
2.9253 | 691.4151 | 2.9073 | 691.4326 | 2.5785 | 691.3718
2.9249 | 693.2887 | 2.9069 | 693.3064 | 2.5761 | 693.2453
2.9246 | 695.1625 | 2.9064 | 695.1803 | 2.5735 | 695.1188
2.9244 | 697.0362 | 2.9059 | 697.054 | 2.5709 | 696.9923
2.9243 | 698.9099 | 2.9054 | 698.9277 | 2.5685 | 698.8658
2.9238 | 700.7836 | 2.9049 | 700.8015 | 2.5659 | 700.7393
2.9236 | 702.6574 | 2.9044 | 702.6752 | 2.5633 | 702.6128
2.9235 | 704.531 | 2.904 | 704.5489 | 2.5608 | 704.4861
2.9232 | 706.4048 | 2.9035 | 706.4226 | 2.558 | 706.3596
2.9228 | 708.2785 | 2.903 | 708.2964 | 2.5553 | 708.2331
2.9225 | 710.1522 | 2.9025 | 710.1702 | 2.5525 | 710.1067
2.9223 | 712.026 | 2.902 | 712.044 | 2.5498 | 711.9803
2.922 | 713.8997 | 2.9015 | 713.9177 | 2.5469 | 713.8536
2.9217 | 715.7735 | 2.901 | 715.7915 | 2.544 | 715.7272
2.9215 | 717.6472 | 2.9006 | 717.6653 | 2.5411 | 717.6007
2.9212 | 719.5209 | 2.9001 | 719.539 | 2.5382 | 719.4742
2.9209 | 721.3945 | 2.8994 | 721.4128 | 2.5351 | 721.3476
2.9206 | 723.2683 | 2.899 | 723.2865 | 2.532 | 723.2212
2.9204 | 725.142 | 2.8985 | 725.1603 | 2.529 | 725.0948
2.9201 | 727.0158 | 2.898 | 727.034 | 2.5257 | 726.9684
2.9198 | 728.8895 | 2.8975 | 728.9077 | 2.5225 | 728.8419
2.9196 | 730.7632 | 2.8969 | 730.7815 | 2.5195 | 730.7154
2.9193 | 732.637 | 2.8964 | 732.6553 | 2.5161 | 732.589
2.919 | 734.5106 | 2.8959 | 734.529 | 2.5127 | 734.4624
2.9186 | 736.3845 | 2.8952 | 736.4027 | 2.5091 | 736.3359
2.9183 | 738.2582 | 2.8948 | 738.2764 | 2.5056 | 738.2094
2.918 | 740.1319 | 2.8943 | 740.1502 | 2.502 | 740.0829
2.9178 | 742.0056 | 2.8938 | 742.024 | 2.4985 | 741.9564
2.9175 | 743.8794 | 2.8931 | 743.8977 | 2.4944 | 743.8299
2.9172 | 745.7532 | 2.8927 | 745.7715 | 2.4906 | 745.7035
2.9169 | 747.6268 | 2.892 | 747.6452 | 2.4864 | 747.5769
2.9165 | 749.5007 | 2.8915 | 749.5189 | 2.4822 | 749.4503
2.9162 | 751.3744 | 2.891 | 751.3928 | 2.4778 | 751.3238
2.9161 | 753.2481 | 2.8904 | 753.2665 | 2.4736 | 753.1973
2.9157 | 755.1219 | 2.8899 | 755.1403 | 2.469 | 755.0708
2.9154 | 756.9956 | 2.8894 | 757.014 | 2.4643 | 756.9443
2.9151 | 758.8692 | 2.8888 | 758.8878 | 2.4594 | 758.8177
2.9148 | 760.7429 | 2.8883 | 760.7615 | 2.4544 | 760.6912
2.9144 | 762.6167 | 2.8877 | 762.6352 | 2.4491 | 762.5646
2.9141 | 764.4903 | 2.8872 | 764.5091 | 2.4436 | 764.438
2.9138 | 766.3642 | 2.8865 | 766.3828 | 2.4383 | 766.3115
2.9135 | 768.238 | 2.886 | 768.2565 | 2.4325 | 768.1849
2.9132 | 770.1116 | 2.8854 | 770.1302 | 2.4267 | 770.0583
2.9128 | 771.9854 | 2.8849 | 772.0039 | 2.4202 | 771.9317
2.9125 | 773.8591 | 2.8843 | 773.8776 | 2.4136 | 773.8052
2.9123 | 775.7329 | 2.8836 | 775.7513 | 2.4068 | 775.6786
2.9119 | 777.6067 | 2.883 | 777.6251 | 2.4001 | 777.552
2.9115 | 779.4804 | 2.8825 | 779.4988 | 2.3926 | 779.4254
2.9114 | 781.3541 | 2.8818 | 781.3725 | 2.3849 | 781.2988
2.9111 | 783.2279 | 2.8812 | 783.2462 | 2.3767 | 783.1723
2.9106 | 785.1016 | 2.8807 | 785.12 | 2.3681 | 785.0455
2.9104 | 786.9753 | 2.8801 | 786.9937 | 2.3592 | 786.9189
2.9101 | 788.8491 | 2.8794 | 788.8673 | 2.3497 | 788.792
2.9096 | 790.7227 | 2.8788 | 790.7412 | 2.3399 | 790.6654
2.9094 | 792.5964 | 2.8783 | 792.6148 | 2.3292 | 792.5388
2.909 | 794.4702 | 2.8777 | 794.4885 | 2.3178 | 794.4122
2.9086 | 796.344 | 2.877 | 796.3624 | 2.3053 | 796.2855
2.9083 | 798.2176 | 2.8764 | 798.2361 | 2.2921 | 798.1589
2.908 | 800.0914 | 2.8757 | 800.1098 | 2.2773 | 800.0322
2.9077 | 801.9651 | 2.8752 | 801.9836 | 2.2613 | 801.9056
2.9073 | 803.8388 | 2.8744 | 803.8573 | 2.2444 | 803.7791
2.9069 | 805.7125 | 2.8739 | 805.7309 | 2.2248 | 805.6524
2.9065 | 807.5862 | 2.8733 | 807.6046 | 2.2032 | 807.5257
2.9062 | 809.4598 | 2.8727 | 809.4784 | 2.1788 | 809.399
2.9059 | 811.3336 | 2.872 | 811.3521 | 2.1513 | 811.2722
2.9056 | 813.2074 | 2.8714 | 813.2258 | 2.1201 | 813.1456
2.9052 | 815.081 | 2.8707 | 815.0996 | 2.0846 | 815.0188
2.9049 | 816.9547 | 2.8701 | 816.9732 | 2.0438 | 816.8922
2.9044 | 818.8284 | 2.8694 | 818.8469 | 2.0059 | 818.7579
2.9041 | 820.702 | 2.8688 | 820.7206 | 2.0002 | 820.5227
2.9038 | 822.5757 | 2.8681 | 822.5943 | 1.9997 | 822.1359
2.9035 | 824.4494 | 2.8675 | 824.4681 | 1.9997 | 823.6358
2.903 | 826.3233 | 2.8668 | 826.3418 | 1.9997 | 825.0245
2.9027 | 828.1969 | 2.866 | 828.2154 | 1.9997 | 826.3067
2.9023 | 830.0707 | 2.8656 | 830.0892 | 1.9997 | 827.4914
2.9019 | 831.9443 | 2.8649 | 831.9629 | 1.9997 | 828.5847
2.9015 | 833.818 | 2.8641 | 833.8365 | 1.9999 | 829.5948
2.9012 | 835.6916 | 2.8635 | 835.7103 | 1.9997 | 830.5252
2.9007 | 837.5653 | 2.8628 | 837.584 | 1.9997 | 831.3813
2.9004 | 839.4391 | 2.8622 | 839.4576 | 1.9999 | 832.169
2.9001 | 841.3128 | 2.8615 | 841.3315 | 1.9997 | 832.8942
2.8998 | 843.1866 | 2.8609 | 843.2051 | 1.9999 | 833.5628
2.8993 | 845.0603 | 2.8601 | 845.0788 | 1.9997 | 834.1804
2.899 | 846.934 | 2.8594 | 846.9525 | 1.9997 | 834.753
2.8985 | 848.8078 | 2.8588 | 848.8262 | 1.9999 | 835.2855
2.8981 | 850.6815 | 2.858 | 850.6998 | 1.9997 | 835.7828
2.8977 | 852.5554 | 2.8573 | 852.5735 | 1.9999 | 836.2491
2.8973 | 854.4291 | 2.8567 | 854.4472 | 1.9999 | 836.6881
2.897 | 856.3028 | 2.8559 | 856.321 | 1.9997 | 837.1026
2.8967 | 858.1765 | 2.8552 | 858.1948 | 1.9997 | 837.4956
2.8962 | 860.0501 | 2.8544 | 860.0684 | 1.9999 | 837.8691
2.8959 | 861.9238 | 2.8538 | 861.9421 | 1.9999 | 838.2252
2.8954 | 863.7976 | 2.8531 | 863.8159 | 1.9999 | 838.5655
2.8949 | 865.6713 | 2.8523 | 865.6895 | 1.9999 | 838.8916
2.8946 | 867.545 | 2.8515 | 867.5632 | 1.9999 | 839.2046
2.8943 | 869.4187 | 2.8509 | 869.437 | 1.9997 | 839.5053
2.8938 | 871.2924 | 2.8501 | 871.3106 | 1.9997 | 839.7949
2.8935 | 873.166 | 2.8494 | 873.1843 | 2.0036 | 840.0747
2.893 | 875.0397 | 2.8486 | 875.058 | 1.9999 | 840.3476
2.8925 | 876.9135 | 2.8478 | 876.9316 | 1.9997 | 840.6087
2.8922 | 878.7872 | 2.8472 | 878.8053 | 1.9997 | 840.8606
2.8917 | 880.661 | 2.8464 | 880.6789 | 1.9997 | 841.1043
2.8914 | 882.5347 | 2.8457 | 882.5527 | 1.9997 | 841.3402
2.8909 | 884.4084 | 2.8449 | 884.4263 | 1.9997 | 841.5687
2.8906 | 886.282 | 2.8441 | 886.3002 | 1.9999 | 841.7902
2.8901 | 888.1557 | 2.8433 | 888.1738 | 1.9997 | 842.0051
2.8896 | 890.0294 | 2.8425 | 890.0475 | 1.9999 | 842.2136
2.8893 | 891.903 | 2.8417 | 891.9212 | 1.9999 | 842.4161
2.8888 | 893.7769 | 2.841 | 893.7949 | 1.9997 | 842.6128
2.8883 | 895.6505 | 2.8402 | 895.6686 | 1.9997 | 842.804
2.888 | 897.5243 | 2.8394 | 897.5424 | 1.9997 | 842.9898
2.8875 | 899.398 | 2.8386 | 899.416 | 1.9997 | 843.1706
2.8872 | 901.2716 | 2.8378 | 901.2898 | 1.9997 | 843.3465
2.8867 | 903.1453 | 2.837 | 903.1636 | 1.9997 | 843.5175
2.8862 | 905.019 | 2.8363 | 905.0372 | 1.9997 | 843.6842
2.8857 | 906.8928 | 2.8355 | 906.9108 | 1.9999 | 843.8463
2.8854 | 908.7665 | 2.8346 | 908.7846 | 1.9997 | 844.0043
2.8848 | 910.6402 | 2.8338 | 910.6582 | 1.9997 | 844.1582
2.8843 | 912.5138 | 2.833 | 912.532 | 1.9997 | 844.3084
2.8839 | 914.3876 | 2.8322 | 914.4058 | 1.9997 | 844.4548
2.8836 | 916.2612 | 2.8313 | 916.2796 | 1.9997 | 844.5976
2.8831 | 918.135 | 2.8305 | 918.1532 | 1.9999 | 844.737
2.8827 | 920.0087 | 2.8297 | 920.0269 | 1.9999 | 844.873
2.8822 | 921.8824 | 2.8288 | 921.9005 | 1.9997 | 845.0058
2.8817 | 923.756 | 2.828 | 923.7742 | 1.9997 | 845.1355
2.8812 | 925.6297 | 2.8272 | 925.648 | 1.9999 | 845.2622
2.8807 | 927.5035 | 2.8263 | 927.5217 | 1.9997 | 845.386
2.8802 | 929.3772 | 2.8254 | 929.3954 | 1.9999 | 845.5071
2.8799 | 931.251 | 2.8246 | 931.2691 | 1.9997 | 845.6255
2.8794 | 933.1247 | 2.8238 | 933.1428 | 1.9999 | 845.7412
2.8789 | 934.9985 | 2.8228 | 935.0165 | 1.9997 | 845.8544
2.8785 | 936.8721 | 2.822 | 936.8903 | 1.9997 | 845.9651
2.878 | 938.7457 | 2.821 | 938.7638 | 1.9999 | 846.0734
2.8773 | 940.6195 | 2.8202 | 940.6376 | 1.9999 | 846.1795
2.877 | 942.4931 | 2.8192 | 942.5111 | 1.9999 | 846.2833
2.8765 | 944.3668 | 2.8184 | 944.3849 | 1.9999 | 846.3849
2.876 | 946.2404 | 2.8175 | 946.2586 | 1.9999 | 846.4845
2.8756 | 948.1141 | 2.8167 | 948.1323 | 1.9997 | 846.582
2.8751 | 949.9877 | 2.8159 | 950.0059 | 1.9997 | 846.6774
2.8746 | 951.8614 | 2.8149 | 951.8796 | 1.9997 | 846.7709
2.8739 | 953.7351 | 2.8139 | 953.7533 | 1.9997 | 846.8627
2.8735 | 955.6089 | 2.813 | 955.6271 | 1.9999 | 846.9525
2.873 | 957.4826 | 2.8121 | 957.5008 | 1.9999 | 847.0406
2.8725 | 959.3563 | 2.8112 | 959.3744 | 1.9999 | 847.1269
2.872 | 961.23 | 2.8102 | 961.2481 | 1.9999 | 847.2116
2.8715 | 963.1036 | 2.8092 | 963.1218 | 1.9997 | 847.2947
2.871 | 964.9773 | 2.8083 | 964.9955 | 1.9997 | 847.376
2.8706 | 966.851 | 2.8073 | 966.8692 | 1.9997 | 847.4559
2.8701 | 968.7247 | 2.8063 | 968.7428 | 1.9997 | 847.5342
2.8694 | 970.5986 | 2.8055 | 970.6165 | 1.9999 | 847.6111
2.8689 | 972.4722 | 2.8046 | 972.4901 | 1.9999 | 847.6865
2.8685 | 974.3458 | 2.8034 | 974.364 | 1.9999 | 847.7604
2.868 | 976.2196 | 2.8025 | 976.2376 | 1.9997 | 847.8331
2.8673 | 978.0932 | 2.8015 | 978.1113 | 1.9997 | 847.9043
2.867 | 979.9668 | 2.8007 | 979.9849 | 1.9997 | 847.9742
2.8664 | 981.8407 | 2.7996 | 981.8587 | 1.9997 | 848.0428
2.8659 | 983.7143 | 2.7986 | 983.7324 | 1.9999 | 848.1103
2.8654 | 985.5881 | 2.7975 | 985.606 | 1.9997 | 848.1764
2.8647 | 987.4617 | 2.7965 | 987.4796 | 1.9999 | 848.2414
2.8643 | 989.3354 | 2.7955 | 989.3533 | 1.9999 | 848.3053
2.8636 | 991.2091 | 2.7946 | 991.2269 | 1.9999 | 848.3681
2.8631 | 993.0828 | 2.7934 | 993.1006 | 1.9999 | 848.4298
2.8626 | 994.9565 | 2.7923 | 994.9743 | 1.9999 | 848.4903
2.862 | 996.8302 | 2.7913 | 996.8481 | 1.9999 | 848.5499
2.8615 | 998.7039 | 2.7902 | 998.7218 | 1.9997 | 848.6084
2.861 | 1000.5776 | 2.7892 | 1000.595 | 1.9997 | 848.6659
2.8604 | 1002.4512 | 2.7881 | 1002.469 | 1.9997 | 848.7224
2.8599 | 1004.325 | 2.787 | 1004.343 | 1.9997 | 848.778
2.8594 | 1006.199 | 2.7858 | 1006.216 | 1.9997 | 848.8325
2.8588 | 1008.072 | 2.7847 | 1008.09 | 1.9997 | 848.8862
2.8583 | 1009.946 | 2.7836 | 1009.964 | 1.9997 | 848.9391
2.8576 | 1011.82 | 2.7825 | 1011.837 | 1.9999 | 848.991
2.8572 | 1013.693 | 2.7815 | 1013.711 | 1.9997 | 849.0421
2.8565 | 1015.567 | 2.7802 | 1015.584 | 1.9999 | 849.0925
2.8559 | 1017.441 | 2.7791 | 1017.458 | 1.9997 | 849.142
2.8554 | 1019.314 | 2.7779 | 1019.332 | 1.9999 | 849.1908
2.8547 | 1021.188 | 2.7768 | 1021.205 | 1.9999 | 849.2387
2.8543 | 1023.062 | 2.7757 | 1023.079 | 1.9999 | 849.2859
2.8536 | 1024.935 | 2.7744 | 1024.9528 | 1.9997 | 849.3324
2.8531 | 1026.809 | 2.7733 | 1026.8264 | 1.9999 | 849.3781
2.8525 | 1028.683 | 2.772 | 1028.7 | 1.9997 | 849.423
2.8518 | 1030.556 | 2.7707 | 1030.574 | 1.9997 | 849.4675
2.8514 | 1032.43 | 2.7695 | 1032.447 | 1.9999 | 849.5112
2.8507 | 1034.304 | 2.7683 | 1034.321 | 1.9999 | 849.5541
2.8501 | 1036.177 | 2.7671 | 1036.195 | 1.9999 | 849.5964
2.8496 | 1038.0512 | 2.7658 | 1038.068 | 1.9997 | 849.6382
2.8489 | 1039.925 | 2.7644 | 1039.942 | 1.9997 | 849.6794
2.8483 | 1041.798 | 2.7631 | 1041.816 | 1.9999 | 849.7198
2.8478 | 1043.672 | 2.7618 | 1043.69 | 1.9997 | 849.7597
2.8472 | 1045.5456 | 2.7605 | 1045.5632 | 1.9999 | 849.799
2.8465 | 1047.419 | 2.7592 | 1047.437 | 1.9997 | 849.8378
2.8459 | 1049.293 | 2.7578 | 1049.3104 | 1.9999 | 849.8759
2.8452 | 1051.167 | 2.7565 | 1051.184 | 1.9999 | 849.9136
2.8447 | 1053.04 | 2.755 | 1053.0576 | 1.9999 | 849.9507
2.8441 | 1054.914 | 2.7537 | 1054.931 | 1.9999 | 849.9871
2.8434 | 1056.788 | 2.7523 | 1056.805 | 1.9999 | 850.0233
2.8428 | 1058.661 | 2.7508 | 1058.679 | 1.9999 | 850.0588
2.8422 | 1060.535 | 2.7494 | 1060.552 | 1.9999 | 850.0938
2.8415 | 1062.409 | 2.7479 | 1062.426 | 1.9999 | 850.1284
2.8409 | 1064.282 | 2.7465 | 1064.299 | 1.9999 | 850.1624
2.8402 | 1066.156 | 2.7449 | 1066.173 | 1.9997 | 850.1959
2.8396 | 1068.03 | 2.7434 | 1068.047 | 1.9999 | 850.2291
2.8389 | 1069.9032 | 2.7418 | 1069.92 | 1.9999 | 850.2618
2.8383 | 1071.777 | 2.7403 | 1071.794 | 1.9999 | 850.2938
2.8376 | 1073.65 | 2.7387 | 1073.668 | 1.9999 | 850.3256
2.837 | 1075.524 | 2.7371 | 1075.541 | 1.9999 | 850.357
2.8363 | 1077.398 | 2.7355 | 1077.415 | 1.9997 | 850.3878
2.8357 | 1079.272 | 2.7337 | 1079.288 | 1.9997 | 850.4183
2.8349 | 1081.145 | 2.7321 | 1081.162 | 1.9997 | 850.4484
2.8344 | 1083.0192 | 2.7305 | 1083.036 | 1.9999 | 850.4781
2.8338 | 1084.8928 | 2.7287 | 1084.909 | 1.9999 | 850.5075
2.833 | 1086.766 | 2.7271 | 1086.783 | 1.9997 | 850.5364
2.8323 | 1088.64 | 2.7252 | 1088.657 | 1.9999 | 850.5651
2.8317 | 1090.514 | 2.7234 | 1090.53 | 1.9999 | 850.5932
2.8309 | 1092.387 | 2.7216 | 1092.404 | 1.9999 | 850.6211
2.8302 | 1094.261 | 2.7197 | 1094.277 | 1.9999 | 850.6486
2.8294 | 1096.135 | 2.7179 | 1096.151 | 1.9999 | 850.6757
2.8288 | 1098.008 | 2.7158 | 1098.025 | 1.9999 | 850.7026
2.8281 | 1099.882 | 2.7139 | 1099.898 | 1.9997 | 850.7291
2.8273 | 1101.756 | 2.7119 | 1101.772 | 1.9999 | 850.7554
2.8267 | 1103.63 | 2.7098 | 1103.645 | 1.9997 | 850.7812
2.826 | 1105.503 | 2.7079 | 1105.519 | 1.9999 | 850.8067
2.8252 | 1107.377 | 2.7058 | 1107.393 | 1.9999 | 850.8319
2.8246 | 1109.2504 | 2.7036 | 1109.266 | 1.9999 | 850.8569
2.8238 | 1111.124 | 2.7015 | 1111.14 | 1.9999 | 850.8814
2.8231 | 1112.9976 | 2.6992 | 1113.0136 | 1.9999 | 850.9058
2.8223 | 1114.871 | 2.6969 | 1114.887 | 1.9999 | 850.9298
2.8217 | 1116.745 | 2.6947 | 1116.761 | 1.9999 | 850.9535
2.8209 | 1118.618 | 2.6923 | 1118.6344 | 1.9999 | 850.977
2.8201 | 1120.492 | 2.69 | 1120.508 | 1.9999 | 851.0002
2.8194 | 1122.366 | 2.6874 | 1122.3816 | 1.9999 | 851.0231
2.8186 | 1124.239 | 2.685 | 1124.255 | 1.9997 | 851.0459
2.8178 | 1126.113 | 2.6823 | 1126.1288 | 1.9997 | 851.0682
2.817 | 1127.987 | 2.6797 | 1128.0024 | 1.9999 | 851.0903
2.8163 | 1129.86 | 2.6769 | 1129.876 | 1.9997 | 851.1122
2.8155 | 1131.734 | 2.6742 | 1131.75 | 1.9999 | 851.1338
2.8147 | 1133.608 | 2.6713 | 1133.623 | 1.9997 | 851.1552
2.8139 | 1135.481 | 2.6684 | 1135.497 | 1.9999 | 851.1764
2.8131 | 1137.355 | 2.6655 | 1137.37 | 1.9999 | 851.1951
2.8123 | 1139.229 | 2.6623 | 1139.244
2.8115 | 1141.102 | 2.659 | 1141.118
2.8107 | 1142.976 | 2.6558 | 1142.991
2.8099 | 1144.849 | 2.6526 | 1144.865
2.8091 | 1146.723 | 2.6492 | 1146.738
2.8083 | 1148.596 | 2.6455 | 1148.612
2.8073 | 1150.47 | 2.6419 | 1150.485
2.8065 | 1152.344 | 2.6379 | 1152.359
2.8057 | 1154.217 | 2.634 | 1154.232
2.8049 | 1156.091 | 2.63 | 1156.106
2.8039 | 1157.965 | 2.6258 | 1157.979
2.8031 | 1159.838 | 2.6218 | 1159.853
2.8021 | 1161.712 | 2.6171 | 1161.727
2.8013 | 1163.586 | 2.6126 | 1163.6
2.8005 | 1165.4592 | 2.6077 | 1165.4736
2.7996 | 1167.3328 | 2.6027 | 1167.347
2.7988 | 1169.2064 | 2.5975 | 1169.2208
2.7978 | 1171.08 | 2.5921 | 1171.094
2.7968 | 1172.9536 | 2.5867 | 1172.968
2.796 | 1174.8272 | 2.5808 | 1174.841
2.795 | 1176.7008 | 2.5746 | 1176.715
2.7941 | 1178.5744 | 2.5682 | 1178.588
2.7931 | 1180.448 | 2.5617 | 1180.462
2.7921 | 1182.322 | 2.5546 | 1182.335
2.7912 | 1184.195 | 2.5474 | 1184.209
2.7902 | 1186.069 | 2.5396 | 1186.0824
2.7894 | 1187.943 | 2.5316 | 1187.956
2.7883 | 1189.816 | 2.5233 | 1189.829
2.7873 | 1191.69 | 2.5143 | 1191.703
2.7863 | 1193.564 | 2.5049 | 1193.576
2.7854 | 1195.437 | 2.4946 | 1195.45
2.7844 | 1197.311 | 2.4838 | 1197.323
2.7834 | 1199.184 | 2.4722 | 1199.1968
2.7823 | 1201.058 | 2.4599 | 1201.07
2.7813 | 1202.932 | 2.447 | 1202.944
2.7804 | 1204.805 | 2.4325 | 1204.817
2.7792 | 1206.679 | 2.4168 | 1206.691
2.7781 | 1208.552 | 2.3996 | 1208.564
2.7771 | 1210.426 | 2.3805 | 1210.437
2.776 | 1212.3 | 2.3592 | 1212.311
2.775 | 1214.173 | 2.335 | 1214.184
2.7739 | 1216.047 | 2.3084 | 1216.0576
2.7728 | 1217.921 | 2.276 | 1217.931
2.7716 | 1219.794 | 2.2366 | 1219.805
2.7705 | 1221.668 | 2.1879 | 1221.678
2.7694 | 1223.541 | 2.1258 | 1223.551
2.7681 | 1225.415 | 2.044 | 1225.424
2.767 | 1227.289 | 1.9991 | 1227.171
2.7658 | 1229.162 | 1.9996 | 1228.5528
2.7645 | 1231.036 | 1.9996 | 1229.714
2.7634 | 1232.909 | 1.9996 | 1230.6704
2.7623 | 1234.783 | 1.9997 | 1231.462
2.761 | 1236.657 | 1.9997 | 1232.12
2.7597 | 1238.53 | 1.9997 | 1232.668
2.7584 | 1240.404 | 1.9997 | 1233.128
2.7571 | 1242.277 | 1.9999 | 1233.514
2.756 | 1244.151 | 1.9997 | 1233.842
2.7545 | 1246.024 | 1.9989 | 1234.123
2.7533 | 1247.898 | 1.9997 | 1234.363
2.7518 | 1249.771 | 1.9997 | 1234.575
2.7505 | 1251.645 | 1.9997 | 1234.763
2.7492 | 1253.519 | 1.9997 | 1234.931
2.7478 | 1255.392 | 1.9997 | 1235.0832
2.7463 | 1257.266 | 1.9999 | 1235.221
2.7449 | 1259.139 | 1.9997 | 1235.348
2.7436 | 1261.013 | 1.9999 | 1235.466
2.7421 | 1262.887 | 1.9997 | 1235.575
2.7407 | 1264.76 | 1.9999 | 1235.6776
2.7391 | 1266.634 | 1.9999 | 1235.774
2.7376 | 1268.507 | 1.9997 | 1235.865
2.736 | 1270.381 | 1.9999 | 1235.951
2.7344 | 1272.255 | 1.9997 | 1236.034
2.7329 | 1274.128 | 1.9999 | 1236.112
2.7313 | 1276.002 | 1.9999 | 1236.187
2.7295 | 1277.875 | 1.9999 | 1236.259
2.7279 | 1279.749 | 1.9997 | 1236.328
2.7263 | 1281.623 | 1.9997 | 1236.395
2.7245 | 1283.496 | 1.9997 | 1236.459
2.7228 | 1285.3696 | 1.9999 | 1236.521
2.721 | 1287.2432 | 1.9999 | 1236.581
2.7192 | 1289.1168 | 1.9997 | 1236.639
2.7174 | 1290.9904 | 1.9997 | 1236.696
2.7155 | 1292.864 | 1.9997 | 1236.75
2.7136 | 1294.737 | 1.9999 | 1236.803
2.7116 | 1296.611 | 1.9999 | 1236.855
2.7097 | 1298.485 | 1.9999 | 1236.905
2.7079 | 1300.358 | 1.9997 | 1236.954
2.7058 | 1302.232 | 1.9999 | 1237.002
2.7037 | 1304.105 | 1.9999 | 1237.048
2.7018 | 1305.979 | 1.9999 | 1237.094
2.6995 | 1307.853 | 1.9999 | 1237.138
2.6974 | 1309.726 | 1.9997 | 1237.1808
2.6953 | 1311.6 | 1.9999 | 1237.223
2.6931 | 1313.473 | 1.9999 | 1237.264
2.6906 | 1315.347 | 1.9997 | 1237.304
2.6884 | 1317.22 | 1.9997 | 1237.344
2.686 | 1319.094 | 1.9997 | 1237.382
2.6835 | 1320.967 | 1.9999 | 1237.42
2.6811 | 1322.841 | 1.9999 | 1237.457
2.6785 | 1324.714 | 1.9997 | 1237.493
2.676 | 1326.588 | 1.9997 | 1237.528
2.6734 | 1328.462 | 1.9999 | 1237.562
2.6706 | 1330.335 | 1.9997 | 1237.596
2.6679 | 1332.208 | 1.9999 | 1237.63
2.6652 | 1334.082 | 1.9997 | 1237.662
2.6623 | 1335.956 | 1.9999 | 1237.694
2.6593 | 1337.829 | 1.9997 | 1237.725
2.6563 | 1339.702 | 1.9999 | 1237.756
2.6532 | 1341.576 | 1.9999 | 1237.786
2.6502 | 1343.4496 | 1.9997 | 1237.816
2.6469 | 1345.323 | 1.9999 | 1237.845
2.6435 | 1347.197 | 1.9999 | 1237.873
2.6401 | 1349.07 | 1.9997 | 1237.901
2.6366 | 1350.944 | 1.9997 | 1237.929
2.6332 | 1352.817 | 1.9997 | 1237.956
2.6295 | 1354.691 | 1.9999 | 1237.9824
2.6258 | 1356.564 | 1.9999 | 1238.008
2.6219 | 1358.438 | 1.9999 | 1238.034
2.6179 | 1360.311 | 1.9997 | 1238.0592
2.6137 | 1362.185 | 1.9999 | 1238.084
2.6098 | 1364.058 | 1.9999 | 1238.108
2.6053 | 1365.932 | 1.9999 | 1238.132
2.6009 | 1367.805 | 1.9997 | 1238.156
2.5963 | 1369.679 | 1.9997 | 1238.179
2.5916 | 1371.552 | 1.9997 | 1238.202
2.5869 | 1373.426 | 1.9999 | 1238.224
2.5817 | 1375.2992 | 1.9999 | 1238.246
2.5766 | 1377.1728 | 1.9999 | 1238.268
2.5712 | 1379.046 | 1.9999 | 1238.2896
2.5656 | 1380.92 | 1.9997 | 1238.311
2.56 | 1382.793 | 1.9997 | 1238.321
2.554 | 1384.667
2.5479 | 1386.54
2.5414 | 1388.4136
2.5346 | 1390.287
2.5278 | 1392.161
2.5206 | 1394.034
2.513 | 1395.908
2.5051 | 1397.781
2.4967 | 1399.655
2.488 | 1401.528
2.4791 | 1403.402
2.4694 | 1405.275
2.4591 | 1407.148
2.4483 | 1409.022
2.4367 | 1410.895
2.4249 | 1412.769
2.4117 | 1414.642
2.3976 | 1416.515
2.3823 | 1418.389
2.3659 | 1420.262
2.3486 | 1422.135
2.3289 | 1424.009
2.3073 | 1425.882
2.2832 | 1427.755
2.2563 | 1429.629
2.226 | 1431.502
2.1927 | 1433.375
2.1524 | 1435.249
2.1049 | 1437.122
2.0485 | 1438.995
2.0047 | 1440.832
1.9996 | 1442.429
1.9997 | 1443.84
1.9997 | 1445.094
1.9997 | 1446.212
1.9997 | 1447.212
1.9997 | 1448.111
1.9997 | 1448.919
1.9997 | 1449.646
1.9999 | 1450.301
1.9999 | 1450.891
1.9997 | 1451.422
1.9997 | 1451.9
1.9997 | 1452.331
1.9997 | 1452.719
1.9999 | 1453.069
1.9997 | 1453.386
2.0043 | 1453.673
1.9996 | 1453.934
1.9997 | 1454.172
1.9997 | 1454.389
1.9997 | 1454.588
1.9997 | 1454.771
1.9997 | 1454.941
1.9997 | 1455.0992
1.9997 | 1455.246
1.9997 | 1455.385
1.9999 | 1455.515
1.9997 | 1455.638
1.9999 | 1455.755
1.9999 | 1455.866
1.9997 | 1455.9728
1.9997 | 1456.075
1.9997 | 1456.172
1.9997 | 1456.266
1.9999 | 1456.357
1.9999 | 1456.444
1.9997 | 1456.529
1.9999 | 1456.611
1.9999 | 1456.691
1.9999 | 1456.768
1.9999 | 1456.844
1.9999 | 1456.917
1.9997 | 1456.989
1.9999 | 1457.059
1.9999 | 1457.127
1.9999 | 1457.194
1.9999 | 1457.259
1.9999 | 1457.323
1.9997 | 1457.385
1.9999 | 1457.446
1.9999 | 1457.506
1.9997 | 1457.565
1.9999 | 1457.623
1.9999 | 1457.68
1.9999 | 1457.736
1.9999 | 1457.791
1.9999 | 1457.845
1.9999 | 1457.898
1.9999 | 1457.951
1.9999 | 1458.002
1.9999 | 1458.053
1.9997 | 1458.1032
1.9999 | 1458.153
1.9999 | 1458.201
1.9997 | 1458.249
1.9999 | 1458.297
1.9997 | 1458.343
1.9999 | 1458.389
1.9997 | 1458.435
1.9999 | 1458.48
1.9999 | 1458.525
1.9999 | 1458.568
1.9999 | 1458.612
1.9999 | 1458.655
1.9999 | 1458.697
1.9999 | 1458.739
1.9999 | 1458.781
1.9999 | 1458.822
1.9999 | 1458.863
1.9997 | 1458.903
1.9999 | 1458.943
1.9999 | 1458.982
1.9999 | 1459.021
1.9997 | 1459.06
1.9997 | 1459.098
1.9999 | 1459.136
1.9999 | 1459.173
1.9999 | 1459.2104
1.9997 | 1459.247
1.9999 | 1459.284
1.9997 | 1459.32
1.9997 | 1459.356
1.9997 | 1459.391
1.9999 | 1459.4264
1.9999 | 1459.461
1.9997 | 1459.496
1.9999 | 1459.53
1.9999 | 1459.564
1.9997 | 1459.598
1.9997 | 1459.631
1.9999 | 1459.664
1.9999 | 1459.697
1.9999 | 1459.73
1.9997 | 1459.7624
1.9999 | 1459.794
1.9999 | 1459.826
1.9997 | 1459.858
1.9999 | 1459.889
1.9999 | 1459.92
1.9999 | 1459.951
1.9999 | 1459.982
1.9997 | 1460.012
1.9997 | 1460.042
1.9999 | 1460.073
1.9999 | 1460.102
1.9999 | 1460.132
1.9997 | 1460.161
1.9999 | 1460.19
1.9999 | 1460.2192
1.9999 | 1460.248
1.9997 | 1460.276
1.9997 | 1460.305
1.9999 | 1460.3328
1.9999 | 1460.361
1.9997 | 1460.389
1.9997 | 1460.416
1.9999 | 1460.444
1.9999 | 1460.471
1.9999 | 1460.498
1.9997 | 1460.525
1.9999 | 1460.552
1.9999 | 1460.578
1.9999 | 1460.604
1.9997 | 1460.631
1.9999 | 1460.657
1.9999 | 1460.682
1.9997 | 1460.708
1.9997 | 1460.734
1.9999 | 1460.7592
1.9999 | 1460.784
1.9999 | 1460.8096
1.9999 | 1460.835
1.9999 | 1460.859
1.9999 | 1460.884
1.9997 | 1460.908
1.9997 | 1460.933
1.9999 | 1460.957
1.9999 | 1460.981
1.9999 | 1461.005
1.9997 | 1461.029
1.9999 | 1461.053
1.9999 | 1461.076
1.9999 | 1461.099
1.9999 | 1461.123
1.9999 | 1461.146
1.9999 | 1461.169
1.9999 | 1461.192
1.9999 | 1461.214
1.9997 | 1461.237
1.9999 | 1461.259
1.9999 | 1461.282
1.9997 | 1461.304
1.9997 | 1461.326
1.9999 | 1461.348
1.9999 | 1461.37
1.9999 | 1461.392
1.9999 | 1461.414
1.9997 | 1461.435
1.9999 | 1461.456
1.9999 | 1461.478
1.9997 | 1461.499
1.9997 | 1461.52
1.9999 | 1461.541
1.9999 | 1461.555