## Sheet1
2voltage | 2capacity | 84.0voltage | 84.0capacity | 168.0voltage | 168.0capacity | 252.0voltage | 252.0capacity | 336.0voltage | 336.0capacity | 420.0voltage | 420.0capacity
3.819 | 0 | 1.696 | 0 | 3.4753 | 0 | 3.8197 | 0 | 2.6214 | 0 | 2.1461 | 0
3.7525 | 0.4164556 | 1.696 | 1.111111e-05 | 0.9741 | 1.111111e-05 | 2.4089 | 3.888889e-05 | -0.0384 | 1.111111e-05 | 1.6187 | 0
3.6672 | 0.8329639 |  |  |  |  | 1.8483 | 3.888889e-05
3.6025 | 1.249483
3.5584 | 1.665975
3.5247 | 2.082458
3.4973 | 2.498919
3.4735 | 2.9154
3.4542 | 3.331872
3.4375 | 3.748322
3.4225 | 4.164797
3.4101 | 4.581231
3.3993 | 4.997658
3.3895 | 5.414081
3.3814 | 5.830531
3.3744 | 6.246986
3.3681 | 6.663436
3.3628 | 7.079892
3.3583 | 7.496331
3.3543 | 7.912758
3.3507 | 8.329186
3.3477 | 8.745614
3.3449 | 9.162031
3.3425 | 9.578475
3.3406 | 9.994897
3.3386 | 10.41133
3.3372 | 10.82776
3.3357 | 11.24419
3.3344 | 11.66061
3.3333 | 12.07705
3.3323 | 12.49349
3.3317 | 12.909925
3.3309 | 13.32637
3.3302 | 13.7428
3.3294 | 14.15924
3.3289 | 14.575675
3.3285 | 14.99209
3.328 | 15.40852
3.3275 | 15.82495
3.327 | 16.24137
3.3265 | 16.65778
3.3262 | 17.07419
3.3257 | 17.49059
3.3252 | 17.90701
3.3249 | 18.32343
3.3244 | 18.73984
3.3241 | 19.15626
3.3236 | 19.57267
3.3233 | 19.9891
3.3228 | 20.40555
3.3225 | 20.82198
3.3218 | 21.2384
3.3215 | 21.65483
3.321 | 22.07126
3.3205 | 22.48768
3.3201 | 22.90409
3.3196 | 23.32053
3.3191 | 23.73693
3.3188 | 24.15336
3.3183 | 24.56978
3.3178 | 24.98617
3.3172 | 25.40256
3.3167 | 25.81898
3.3162 | 26.23539
3.3157 | 26.65183
3.3152 | 27.06825
3.3146 | 27.4847
3.3141 | 27.90113
3.3135 | 28.317575
3.313 | 28.73399
3.3123 | 29.15039
3.3118 | 29.56681
3.3112 | 29.98323
3.3107 | 30.39967
3.3101 | 30.81609
3.3094 | 31.2325
3.3088 | 31.64892
3.3081 | 32.06535
3.3076 | 32.4818
3.307 | 32.89821
3.3064 | 33.31464
3.3057 | 33.73108
3.3051 | 34.14751
3.3043 | 34.563925
3.3036 | 34.98034
3.303 | 35.39677
3.3023 | 35.81321
3.3015 | 36.229625
3.3009 | 36.64603
3.3001 | 37.06244
3.2994 | 37.47884
3.2988 | 37.89526
3.298 | 38.31166
3.2973 | 38.72808
3.2965 | 39.144475
3.2959 | 39.56089
3.2951 | 39.9773
3.2942 | 40.3937
3.2936 | 40.81011
3.2928 | 41.22654
3.2922 | 41.64296
3.2913 | 42.0594
3.2905 | 42.47583
3.2899 | 42.89227
3.2891 | 43.30867
3.2883 | 43.72508
3.2875 | 44.1415
3.2868 | 44.557925
3.286 | 44.97433
3.2854 | 45.39072
3.2846 | 45.80714
3.2838 | 46.22355
3.283 | 46.63995
3.2823 | 47.05636
3.2815 | 47.47276
3.2809 | 47.88916
3.2801 | 48.30557
3.2794 | 48.72199
3.2788 | 49.13839
3.278 | 49.55481
3.2771 | 49.97122
3.2765 | 50.38764
3.2759 | 50.80406
3.2752 | 51.22046
3.2746 | 51.63685
3.2739 | 52.05324
3.2733 | 52.46966
3.2726 | 52.88608
3.272 | 53.30248
3.2713 | 53.71889
3.2709 | 54.13531
3.2702 | 54.55172
3.2696 | 54.96814
3.2691 | 55.38455
3.2686 | 55.80096
3.268 | 56.21736
3.2675 | 56.63378
3.267 | 57.05018
3.2665 | 57.4666
3.266 | 57.88301
3.2655 | 58.29942
3.265 | 58.71582
3.2646 | 59.13221
3.2641 | 59.54862
3.2638 | 59.96503
3.2633 | 60.38143
3.2628 | 60.79784
3.2625 | 61.21425
3.262 | 61.63066
3.2617 | 62.04707
3.2613 | 62.46348
3.261 | 62.87988
3.2607 | 63.29627
3.2602 | 63.71266
3.2599 | 64.12906
3.2596 | 64.54547
3.2592 | 64.96189
3.2589 | 65.37828
3.2588 | 65.79471
3.2584 | 66.21112
3.2581 | 66.62753
3.2579 | 67.04394
3.2575 | 67.46033
3.2573 | 67.87675
3.2571 | 68.29316
3.2568 | 68.70957
3.2565 | 69.12597
3.2563 | 69.54237
3.256 | 69.9588
3.2558 | 70.37519
3.2555 | 70.7916
3.2554 | 71.20801
3.2552 | 71.62443
3.2549 | 72.04083
3.2547 | 72.45725
3.2546 | 72.87369
3.2544 | 73.29009
3.2541 | 73.70648
3.2539 | 74.12286
3.2539 | 74.53927
3.2536 | 74.95571
3.2534 | 75.37213
3.2533 | 75.78858
3.2531 | 76.20499
3.2528 | 76.62141
3.2526 | 77.03783
3.2525 | 77.45426
3.2525 | 77.87068
3.2523 | 78.28708
3.2521 | 78.70351
3.252 | 79.11989
3.2518 | 79.53628
3.2517 | 79.9527
3.2515 | 80.36912
3.2513 | 80.78553
3.2512 | 81.20193
3.251 | 81.61832
3.2508 | 82.03472
3.2507 | 82.45112
3.2505 | 82.86752
3.2504 | 83.28392
3.2502 | 83.70034
3.25 | 84.11676
3.2499 | 84.53317
3.2497 | 84.94957
3.2497 | 85.36596
3.2496 | 85.78238
3.2494 | 86.19879
3.2492 | 86.61521
3.2491 | 87.03163
3.2489 | 87.44804
3.2488 | 87.86446
3.2488 | 88.28087
3.2486 | 88.69728
3.2484 | 89.11369
3.2483 | 89.53009
3.2481 | 89.94649
3.2481 | 90.36291
3.2479 | 90.77931
3.2478 | 91.19574
3.2476 | 91.61217
3.2475 | 92.02858
3.2473 | 92.445
3.2473 | 92.86143
3.2471 | 93.27783
3.247 | 93.69424
3.2468 | 94.11066
3.2468 | 94.52707
3.2467 | 94.94347
3.2465 | 95.35989
3.2463 | 95.77629
3.2462 | 96.19269
3.2462 | 96.60911
3.246 | 97.0255
3.246 | 97.4419
3.2457 | 97.85831
3.2457 | 98.27472
3.2455 | 98.69111
3.2454 | 99.10752
3.2452 | 99.52391
3.245 | 99.94032
3.245 | 100.3568
3.2449 | 100.7732
3.2447 | 101.1896
3.2446 | 101.606
3.2446 | 102.0224
3.2444 | 102.4388
3.2442 | 102.8552
3.2442 | 103.2716
3.2441 | 103.688
3.2439 | 104.1044
3.2437 | 104.5208
3.2437 | 104.9372
3.2436 | 105.3536
3.2434 | 105.77
3.2433 | 106.1864
3.2431 | 106.6028
3.2431 | 107.0192
3.2429 | 107.4356
3.2428 | 107.852
3.2426 | 108.2684
3.2426 | 108.6848
3.2425 | 109.1012
3.2423 | 109.5176
3.2421 | 109.9341
3.2421 | 110.3504
3.242 | 110.7669
3.2418 | 111.1833
3.2417 | 111.5997
3.2417 | 112.0161
3.2415 | 112.4325
3.2413 | 112.8489
3.2413 | 113.2653
3.2412 | 113.6817
3.241 | 114.0981
3.2408 | 114.5145
3.2408 | 114.9309
3.2407 | 115.3473
3.2405 | 115.7637
3.2404 | 116.1801
3.2404 | 116.5965
3.2402 | 117.0129
3.24 | 117.4293
3.2399 | 117.8457
3.2399 | 118.2622
3.2397 | 118.6786
3.2396 | 119.095
3.2394 | 119.5114
3.2394 | 119.9278
3.2392 | 120.3442
3.2391 | 120.7606
3.2389 | 121.177
3.2389 | 121.5934
3.2387 | 122.0098
3.2386 | 122.4262
3.2384 | 122.8426
3.2384 | 123.259
3.2383 | 123.6754
3.2381 | 124.0918
3.2379 | 124.5082
3.2379 | 124.9246
3.2378 | 125.341
3.2376 | 125.7574
3.2375 | 126.1738
3.2375 | 126.5902
3.2373 | 127.0066
3.2371 | 127.423
3.237 | 127.8395
3.237 | 128.2559
3.2368 | 128.6723
3.2366 | 129.0887
3.2366 | 129.5051
3.2365 | 129.9215
3.2363 | 130.338
3.2362 | 130.7544
3.236 | 131.1708
3.236 | 131.5872
3.2358 | 132.0036
3.2357 | 132.42
3.2357 | 132.8364
3.2355 | 133.2528
3.2354 | 133.6692
3.2352 | 134.0857
3.2352 | 134.5021
3.235 | 134.9185
3.2349 | 135.3349
3.2347 | 135.7513
3.2346 | 136.1677
3.2346 | 136.5841
3.2344 | 137.0005
3.2342 | 137.4169
3.2342 | 137.8333
3.2341 | 138.2497
3.2339 | 138.6661
3.2337 | 139.0825
3.2336 | 139.4989
3.2336 | 139.9153
3.2334 | 140.3317
3.2333 | 140.7481
3.2333 | 141.1645
3.2331 | 141.5809
3.2329 | 141.9973
3.2329 | 142.4138
3.2328 | 142.8301
3.2326 | 143.2465
3.2325 | 143.6629
3.2323 | 144.0793
3.2323 | 144.4957
3.2321 | 144.9122
3.232 | 145.3286
3.2318 | 145.745
3.2316 | 146.1614
3.2316 | 146.5778
3.2315 | 146.9942
3.2313 | 147.4106
3.2313 | 147.827
3.2312 | 148.2434
3.231 | 148.6598
3.231 | 149.0762
3.2308 | 149.4926
3.2307 | 149.909
3.2305 | 150.3254
3.2305 | 150.7418
3.2304 | 151.1582
3.2302 | 151.5746
3.23 | 151.991
3.23 | 152.4074
3.2299 | 152.8238
3.2297 | 153.2402
3.2296 | 153.6566
3.2296 | 154.073
3.2294 | 154.4894
3.2292 | 154.9058
3.2292 | 155.3222
3.2291 | 155.7386
3.2289 | 156.155
3.2287 | 156.5715
3.2286 | 156.9878
3.2286 | 157.4042
3.2284 | 157.8206
3.2283 | 158.237
3.2281 | 158.6534
3.2279 | 159.0698
3.2279 | 159.4862
3.2278 | 159.9026
3.2276 | 160.319
3.2275 | 160.7354
3.2275 | 161.1518
3.2273 | 161.5682
3.2271 | 161.9846
3.227 | 162.401
3.2268 | 162.8174
3.2268 | 163.2338
3.2266 | 163.6502
3.2266 | 164.0666
3.2265 | 164.483
3.2263 | 164.8994
3.2262 | 165.3158
3.2262 | 165.7321
3.226 | 166.1486
3.2258 | 166.565
3.2257 | 166.9813
3.2255 | 167.3977
3.2255 | 167.8141
3.2254 | 168.2306
3.2252 | 168.647
3.225 | 169.0634
3.225 | 169.4797
3.2249 | 169.8962
3.2247 | 170.3126
3.2245 | 170.729
3.2245 | 171.1454
3.2244 | 171.5618
3.2242 | 171.9782
3.2241 | 172.3946
3.2241 | 172.811
3.2239 | 173.2274
3.2237 | 173.6438
3.2236 | 174.0602
3.2236 | 174.4766
3.2234 | 174.893
3.2233 | 175.3094
3.2231 | 175.7258
3.2231 | 176.1422
3.2229 | 176.5586
3.2228 | 176.975
3.2226 | 177.3914
3.2226 | 177.8078
3.2225 | 178.2242
3.2223 | 178.6406
3.2223 | 179.057
3.2221 | 179.4734
3.222 | 179.8898
3.2218 | 180.3062
3.2216 | 180.7226
3.2216 | 181.139
3.2215 | 181.5553
3.2213 | 181.9717
3.2213 | 182.3881
3.2212 | 182.8045
3.221 | 183.2209
3.221 | 183.6373
3.2208 | 184.0537
3.2207 | 184.4701
3.2205 | 184.8865
3.2204 | 185.3029
3.2204 | 185.7193
3.2202 | 186.1357
3.22 | 186.552
3.2199 | 186.9685
3.2199 | 187.385
3.2197 | 187.8013
3.2195 | 188.2177
3.2194 | 188.6341
3.2194 | 189.0506
3.2192 | 189.467
3.2191 | 189.8834
3.2191 | 190.2997
3.2189 | 190.7161
3.2187 | 191.1325
3.2186 | 191.5489
3.2184 | 191.9653
3.2184 | 192.3817
3.2183 | 192.798
3.2181 | 193.2144
3.2181 | 193.6309
3.2179 | 194.0474
3.2178 | 194.4637
3.2176 | 194.8801
3.2176 | 195.2965
3.2174 | 195.7129
3.2173 | 196.1291
3.2173 | 196.5455
3.2171 | 196.9618
3.217 | 197.3782
3.2168 | 197.7946
3.2168 | 198.2111
3.2166 | 198.6274
3.2165 | 199.0438
3.2165 | 199.4603
3.2162 | 199.8768
3.2162 | 200.2932
3.216 | 200.7096
3.2158 | 201.126
3.2158 | 201.5425
3.2157 | 201.9589
3.2155 | 202.3754
3.2154 | 202.7918
3.2154 | 203.2082
3.2152 | 203.6246
3.215 | 204.041
3.215 | 204.4574
3.2149 | 204.8738
3.2147 | 205.2902
3.2145 | 205.7066
3.2144 | 206.1231
3.2144 | 206.5395
3.2142 | 206.9559
3.2142 | 207.3723
3.2141 | 207.7886
3.2139 | 208.205
3.2137 | 208.6214
3.2137 | 209.0378
3.2136 | 209.4542
3.2134 | 209.8706
3.2133 | 210.287
3.2133 | 210.7034
3.2131 | 211.1198
3.2129 | 211.5362
3.2129 | 211.9526
3.2128 | 212.3689
3.2126 | 212.7853
3.2126 | 213.2017
3.2124 | 213.6181
3.2123 | 214.0345
3.2121 | 214.4509
3.2121 | 214.8673
3.212 | 215.2837
3.2118 | 215.7001
3.2118 | 216.1165
3.2116 | 216.5329
3.2115 | 216.9493
3.2113 | 217.3658
3.2112 | 217.7822
3.2112 | 218.1986
3.211 | 218.615
3.2108 | 219.0315
3.2108 | 219.4479
3.2107 | 219.8642
3.2105 | 220.2806
3.2105 | 220.6971
3.2103 | 221.1135
3.2102 | 221.5299
3.21 | 221.9462
3.21 | 222.3627
3.2099 | 222.7791
3.2097 | 223.1955
3.2095 | 223.6119
3.2095 | 224.0283
3.2094 | 224.4447
3.2094 | 224.861
3.2092 | 225.2774
3.2091 | 225.6938
3.2091 | 226.1103
3.2089 | 226.5268
3.2087 | 226.9432
3.2086 | 227.3597
3.2086 | 227.7761
3.2084 | 228.1925
3.2083 | 228.609
3.2083 | 229.0253
3.2081 | 229.4417
3.2079 | 229.8581
3.2079 | 230.2745
3.2078 | 230.6909
3.2076 | 231.1073
3.2076 | 231.5237
3.2074 | 231.9401
3.2073 | 232.3565
3.2073 | 232.7729
3.2071 | 233.1893
3.207 | 233.6057
3.207 | 234.0221
3.2068 | 234.4385
3.2066 | 234.8549
3.2066 | 235.2713
3.2065 | 235.6877
3.2065 | 236.1041
3.2063 | 236.5205
3.2062 | 236.9368
3.206 | 237.3532
3.206 | 237.7696
3.2058 | 238.186
3.2058 | 238.6024
3.2057 | 239.0188
3.2057 | 239.4352
3.2053 | 239.8516
3.2053 | 240.268
3.2052 | 240.6844
3.2052 | 241.1008
3.205 | 241.5172
3.2049 | 241.9335
3.2049 | 242.3499
3.2047 | 242.7663
3.2047 | 243.1827
3.2045 | 243.5991
3.2044 | 244.0155
3.2044 | 244.4319
3.2042 | 244.8483
3.2041 | 245.2647
3.2041 | 245.6811
3.2039 | 246.0975
3.2039 | 246.5139
3.2037 | 246.9303
3.2037 | 247.3467
3.2036 | 247.7631
3.2034 | 248.1795
3.2033 | 248.5958
3.2033 | 249.0123
3.2031 | 249.4287
3.2031 | 249.845
3.2029 | 250.2614
3.2028 | 250.6778
3.2028 | 251.0942
3.2026 | 251.5106
3.2024 | 251.927
3.2024 | 252.3434
3.2023 | 252.7598
3.2023 | 253.1762
3.2021 | 253.5926
3.2021 | 254.009
3.202 | 254.4254
3.2018 | 254.8418
3.2018 | 255.2581
3.2016 | 255.6745
3.2015 | 256.0909
3.2015 | 256.5073
3.2013 | 256.9237
3.2013 | 257.3401
3.2012 | 257.7564
3.201 | 258.1728
3.201 | 258.5892
3.2008 | 259.0057
3.2007 | 259.4221
3.2007 | 259.8384
3.2005 | 260.2548
3.2005 | 260.6712
3.2003 | 261.0876
3.2003 | 261.504
3.2002 | 261.9203
3.2 | 262.3367
3.1999 | 262.7531
3.1999 | 263.1695
3.1997 | 263.586
3.1997 | 264.0023
3.1995 | 264.4188
3.1994 | 264.8352
3.1994 | 265.2516
3.1992 | 265.668
3.1992 | 266.0843
3.1991 | 266.5007
3.1991 | 266.9171
3.1989 | 267.3335
3.1989 | 267.7499
3.1987 | 268.1662
3.1987 | 268.5826
3.1986 | 268.999
3.1984 | 269.4155
3.1984 | 269.8318
3.1982 | 270.2482
3.1981 | 270.6646
3.1981 | 271.081
3.1979 | 271.4974
3.1979 | 271.9138
3.1978 | 272.3302
3.1976 | 272.7466
3.1976 | 273.163
3.1976 | 273.5794
3.1974 | 273.9958
3.1973 | 274.4122
3.1973 | 274.8286
3.1971 | 275.245
3.1971 | 275.6613
3.197 | 276.0777
3.197 | 276.4941
3.1968 | 276.9105
3.1966 | 277.3269
3.1966 | 277.7433
3.1965 | 278.1596
3.1965 | 278.576
3.1963 | 278.9924
3.1963 | 279.4088
3.1962 | 279.8252
3.1962 | 280.2416
3.196 | 280.658
3.1958 | 281.0744
3.1958 | 281.4908
3.1957 | 281.9072
3.1957 | 282.3236
3.1955 | 282.74
3.1955 | 283.1563
3.1953 | 283.5727
3.1953 | 283.9891
3.1952 | 284.4055
3.195 | 284.8218
3.195 | 285.2382
3.1949 | 285.6546
3.1949 | 286.071
3.1947 | 286.4874
3.1947 | 286.9038
3.1947 | 287.3202
3.1945 | 287.7366
3.1944 | 288.153
3.1944 | 288.5694
3.1942 | 288.9858
3.1942 | 289.4021
3.1941 | 289.8185
3.1941 | 290.2348
3.1939 | 290.6512
3.1937 | 291.0676
3.1937 | 291.484
3.1936 | 291.9004
3.1936 | 292.3168
3.1936 | 292.7332
3.1934 | 293.1496
3.1932 | 293.5659
3.1932 | 293.9823
3.1932 | 294.3988
3.1931 | 294.8151
3.1931 | 295.2315
3.1929 | 295.6479
3.1928 | 296.0643
3.1928 | 296.4807
3.1926 | 296.8971
3.1926 | 297.3134
3.1926 | 297.7299
3.1924 | 298.1462
3.1923 | 298.5626
3.1923 | 298.979
3.1921 | 299.3954
3.1921 | 299.8118
3.192 | 300.2281
3.192 | 300.6445
3.192 | 301.0609
3.1918 | 301.4773
3.1918 | 301.8937
3.1916 | 302.31
3.1916 | 302.7264
3.1915 | 303.1428
3.1915 | 303.5592
3.1913 | 303.9756
3.1912 | 304.392
3.1912 | 304.8084
3.191 | 305.2249
3.191 | 305.6412
3.1908 | 306.0576
3.1908 | 306.474
3.1907 | 306.8904
3.1907 | 307.3068
3.1905 | 307.7232
3.1905 | 308.1396
3.1903 | 308.5559
3.1903 | 308.9723
3.1902 | 309.3887
3.1902 | 309.8051
3.1902 | 310.2215
3.19 | 310.6378
3.19 | 311.0542
3.1899 | 311.4706
3.1899 | 311.887
3.1897 | 312.3034
3.1897 | 312.7198
3.1895 | 313.1362
3.1895 | 313.5526
3.1894 | 313.969
3.1894 | 314.3854
3.1892 | 314.8017
3.1892 | 315.2181
3.1891 | 315.6345
3.1891 | 316.0509
3.1889 | 316.4673
3.1889 | 316.8836
3.1887 | 317.3
3.1887 | 317.7164
3.1887 | 318.1328
3.1886 | 318.5492
3.1884 | 318.9656
3.1884 | 319.382
3.1884 | 319.7983
3.1882 | 320.2147
3.1882 | 320.6311
3.1881 | 321.0475
3.1881 | 321.4639
3.1879 | 321.8803
3.1879 | 322.2967
3.1879 | 322.7131
3.1878 | 323.1295
3.1876 | 323.5458
3.1876 | 323.9622
3.1876 | 324.3786
3.1874 | 324.795
3.1874 | 325.2114
3.1874 | 325.6278
3.1873 | 326.0441
3.1871 | 326.4605
3.1871 | 326.8769
3.187 | 327.2933
3.187 | 327.7097
3.187 | 328.1261
3.1868 | 328.5425
3.1868 | 328.9589
3.1866 | 329.3753
3.1866 | 329.7916
3.1865 | 330.208
3.1865 | 330.6244
3.1865 | 331.0408
3.1863 | 331.4572
3.1863 | 331.8736
3.1861 | 332.29
3.1863 | 332.7064
3.1861 | 333.1228
3.186 | 333.5392
3.1858 | 333.9556
3.1858 | 334.372
3.1858 | 334.7884
3.1857 | 335.2048
3.1857 | 335.6212
3.1855 | 336.0376
3.1855 | 336.4539
3.1853 | 336.8703
3.1853 | 337.2867
3.1852 | 337.7031
3.1852 | 338.1194
3.1852 | 338.5358
3.185 | 338.9522
3.185 | 339.3686
3.185 | 339.785
3.1849 | 340.2014
3.1849 | 340.6177
3.1847 | 341.0342
3.1847 | 341.4505
3.1845 | 341.8669
3.1845 | 342.2833
3.1845 | 342.6997
3.1845 | 343.1161
3.1844 | 343.5325
3.1844 | 343.9489
3.1842 | 344.3652
3.1842 | 344.7816
3.1841 | 345.198
3.1841 | 345.6144
3.1839 | 346.0308
3.1839 | 346.4473
3.1839 | 346.8636
3.1837 | 347.28
3.1837 | 347.6964
3.1836 | 348.1128
3.1836 | 348.5292
3.1834 | 348.9456
3.1834 | 349.362
3.1834 | 349.7783
3.1832 | 350.1947
3.1832 | 350.6112
3.1831 | 351.0276
3.1831 | 351.4439
3.1831 | 351.8604
3.1829 | 352.2767
3.1829 | 352.6931
3.1828 | 353.1095
3.1828 | 353.5259
3.1828 | 353.9423
3.1826 | 354.3586
3.1826 | 354.775
3.1826 | 355.1914
3.1824 | 355.6078
3.1824 | 356.0242
3.1823 | 356.4405
3.1823 | 356.8569
3.1821 | 357.2734
3.1821 | 357.6898
3.1821 | 358.1062
3.182 | 358.5225
3.182 | 358.9389
3.182 | 359.3553
3.1818 | 359.7717
3.1818 | 360.188
3.1816 | 360.6044
3.1816 | 361.0208
3.1816 | 361.4373
3.1815 | 361.8536
3.1815 | 362.27
3.1815 | 362.6864
3.1813 | 363.1028
3.1813 | 363.5192
3.1811 | 363.9356
3.1811 | 364.352
3.1811 | 364.7683
3.181 | 365.1847
3.181 | 365.6011
3.1808 | 366.0175
3.1808 | 366.4339
3.1808 | 366.8502
3.1807 | 367.2666
3.1807 | 367.683
3.1807 | 368.0994
3.1805 | 368.5158
3.1805 | 368.9322
3.1803 | 369.3485
3.1803 | 369.7649
3.1803 | 370.1813
3.1802 | 370.5977
3.1802 | 371.0141
3.1802 | 371.4305
3.18 | 371.8469
3.18 | 372.2633
3.1799 | 372.6796
3.1799 | 373.096
3.1799 | 373.5124
3.1797 | 373.9288
3.1797 | 374.3452
3.1797 | 374.7616
3.1795 | 375.178
3.1795 | 375.5944
3.1795 | 376.0108
3.1794 | 376.4272
3.1794 | 376.8436
3.1794 | 377.2599
3.1792 | 377.6764
3.1792 | 378.0928
3.179 | 378.5091
3.179 | 378.9255
3.179 | 379.342
3.1789 | 379.7583
3.1789 | 380.1747
3.1787 | 380.5911
3.1787 | 381.0075
3.1787 | 381.4239
3.1786 | 381.8402
3.1786 | 382.2566
3.1786 | 382.673
3.1784 | 383.0894
3.1784 | 383.5058
3.1784 | 383.9222
3.1782 | 384.3385
3.1782 | 384.7549
3.1782 | 385.1713
3.1781 | 385.5877
3.1781 | 386.004
3.1779 | 386.4204
3.1779 | 386.8368
3.1779 | 387.2532
3.1779 | 387.6696
3.1778 | 388.086
3.1778 | 388.5024
3.1778 | 388.9188
3.1776 | 389.3352
3.1776 | 389.7516
3.1774 | 390.1679
3.1774 | 390.5843
3.1774 | 391.0007
3.1773 | 391.4171
3.1773 | 391.8334
3.1773 | 392.2498
3.1771 | 392.6662
3.1771 | 393.0826
3.1771 | 393.499
3.1771 | 393.9154
3.177 | 394.3318
3.1768 | 394.7481
3.1768 | 395.1645
3.1768 | 395.5809
3.1766 | 395.9973
3.1766 | 396.4137
3.1766 | 396.8301
3.1765 | 397.2464
3.1765 | 397.6628
3.1765 | 398.0793
3.1765 | 398.4956
3.1763 | 398.912
3.1763 | 399.3284
3.1763 | 399.7448
3.1761 | 400.1612
3.1761 | 400.5776
3.176 | 400.994
3.176 | 401.4104
3.176 | 401.8268
3.176 | 402.2431
3.176 | 402.6595
3.1758 | 403.0759
3.1758 | 403.4923
3.1757 | 403.9087
3.1757 | 404.3251
3.1755 | 404.7415
3.1755 | 405.1579
3.1755 | 405.5743
3.1755 | 405.9906
3.1755 | 406.407
3.1753 | 406.8234
3.1752 | 407.2398
3.1752 | 407.6561
3.1752 | 408.0726
3.1752 | 408.489
3.1752 | 408.9053
3.175 | 409.3217
3.175 | 409.7381
3.1749 | 410.1544
3.1749 | 410.5709
3.1749 | 410.9872
3.1749 | 411.4036
3.1747 | 411.82
3.1747 | 412.2364
3.1745 | 412.6528
3.1745 | 413.0692
3.1745 | 413.4856
3.1745 | 413.902
3.1744 | 414.3184
3.1744 | 414.7347
3.1742 | 415.1512
3.1742 | 415.5676
3.1742 | 415.9839
3.1742 | 416.4003
3.174 | 416.8167
3.174 | 417.2331
3.174 | 417.6494
3.1739 | 418.0658
3.1739 | 418.4822
3.1739 | 418.8986
3.1737 | 419.315
3.1737 | 419.7313
3.1737 | 420.1477
3.1736 | 420.5641
3.1737 | 420.9805
3.1736 | 421.3969
3.1736 | 421.8133
3.1734 | 422.2297
3.1734 | 422.6461
3.1734 | 423.0624
3.1732 | 423.4788
3.1732 | 423.8952
3.1732 | 424.3116
3.1731 | 424.728
3.1731 | 425.1444
3.1731 | 425.5607
3.1731 | 425.9771
3.1729 | 426.3935
3.1729 | 426.8099
3.1728 | 427.2263
3.1728 | 427.6426
3.1728 | 428.059
3.1728 | 428.4754
3.1726 | 428.8918
3.1726 | 429.3082
3.1726 | 429.7245
3.1724 | 430.1409
3.1724 | 430.5573
3.1724 | 430.9736
3.1723 | 431.39
3.1723 | 431.8064
3.1723 | 432.2228
3.1723 | 432.6392
3.1721 | 433.0556
3.1721 | 433.472
3.1721 | 433.8884
3.1719 | 434.3048
3.1719 | 434.7211
3.1719 | 435.1375
3.1718 | 435.5539
3.1718 | 435.9703
3.1718 | 436.3867
3.1718 | 436.8031
3.1716 | 437.2195
3.1716 | 437.6359
3.1716 | 438.0522
3.1715 | 438.4686
3.1715 | 438.885
3.1715 | 439.3014
3.1715 | 439.7178
3.1713 | 440.1342
3.1713 | 440.5505
3.1711 | 440.9669
3.1711 | 441.3832
3.1711 | 441.7996
3.171 | 442.216
3.171 | 442.6324
3.171 | 443.0488
3.171 | 443.4652
3.1708 | 443.8816
3.171 | 444.298
3.1708 | 444.7144
3.1708 | 445.1308
3.1707 | 445.5472
3.1707 | 445.9636
3.1707 | 446.38
3.1705 | 446.7964
3.1705 | 447.2128
3.1705 | 447.6291
3.1705 | 448.0455
3.1703 | 448.4619
3.1703 | 448.8783
3.1703 | 449.2947
3.1703 | 449.711
3.1702 | 450.1274
3.1702 | 450.5437
3.1702 | 450.9601
3.17 | 451.3765
3.17 | 451.7929
3.17 | 452.2093
3.1699 | 452.6256
3.17 | 453.042
3.1699 | 453.4585
3.1699 | 453.8749
3.1699 | 454.2912
3.1697 | 454.7076
3.1697 | 455.124
3.1697 | 455.5404
3.1695 | 455.9568
3.1695 | 456.3732
3.1695 | 456.7895
3.1695 | 457.2059
3.1694 | 457.6223
3.1694 | 458.0387
3.1694 | 458.455
3.1692 | 458.8714
3.1692 | 459.2878
3.1692 | 459.7042
3.1692 | 460.1206
3.169 | 460.537
3.169 | 460.9534
3.169 | 461.3697
3.1689 | 461.7861
3.169 | 462.2024
3.1689 | 462.6188
3.1689 | 463.0352
3.1687 | 463.4516
3.1687 | 463.868
3.1687 | 464.2844
3.1686 | 464.7008
3.1686 | 465.1172
3.1686 | 465.5336
3.1686 | 465.9499
3.1684 | 466.3663
3.1684 | 466.7827
3.1684 | 467.199
3.1684 | 467.6154
3.1682 | 468.0318
3.1682 | 468.4483
3.1682 | 468.8646
3.1682 | 469.281
3.1681 | 469.6974
3.1681 | 470.1137
3.1679 | 470.5302
3.1679 | 470.9465
3.1679 | 471.3629
3.1679 | 471.7793
3.1678 | 472.1956
3.1678 | 472.6121
3.1678 | 473.0285
3.1678 | 473.4448
3.1678 | 473.8612
3.1676 | 474.2776
3.1676 | 474.694
3.1674 | 475.1104
3.1674 | 475.5268
3.1674 | 475.9432
3.1674 | 476.3596
3.1673 | 476.7759
3.1674 | 477.1923
3.1673 | 477.6087
3.1673 | 478.025
3.1673 | 478.4414
3.1671 | 478.8578
3.1671 | 479.2742
3.1671 | 479.6906
3.1669 | 480.1069
3.1669 | 480.5233
3.1669 | 480.9397
3.1669 | 481.3561
3.1669 | 481.7724
3.1668 | 482.1888
3.1668 | 482.6052
3.1668 | 483.0216
3.1666 | 483.438
3.1666 | 483.8544
3.1665 | 484.2708
3.1665 | 484.6872
3.1665 | 485.1036
3.1665 | 485.52
3.1665 | 485.9364
3.1665 | 486.3528
3.1663 | 486.7691
3.1663 | 487.1854
3.1663 | 487.6019
3.1661 | 488.0183
3.1663 | 488.4346
3.1661 | 488.851
3.1661 | 489.2673
3.166 | 489.6838
3.166 | 490.1001
3.166 | 490.5165
3.1658 | 490.9329
3.1658 | 491.3493
3.1658 | 491.7656
3.1658 | 492.182
3.1658 | 492.5984
3.1657 | 493.0148
3.1657 | 493.4312
3.1657 | 493.8476
3.1655 | 494.264
3.1655 | 494.6804
3.1653 | 495.0968
3.1653 | 495.5131
3.1653 | 495.9295
3.1653 | 496.3459
3.1653 | 496.7623
3.1652 | 497.1787
3.1653 | 497.5951
3.1652 | 498.0115
3.1652 | 498.4279
3.165 | 498.8442
3.165 | 499.2606
3.165 | 499.677
3.165 | 500.0934
3.1649 | 500.5098
3.1649 | 500.9262
3.1649 | 501.3426
3.1649 | 501.7589
3.1647 | 502.1753
3.1647 | 502.5916
3.1647 | 503.0081
3.1647 | 503.4244
3.1645 | 503.8408
3.1645 | 504.2572
3.1647 | 504.6736
3.1645 | 505.0899
3.1644 | 505.5063
3.1644 | 505.9228
3.1644 | 506.3391
3.1644 | 506.7555
3.1644 | 507.1719
3.1642 | 507.5882
3.1642 | 508.0046
3.164 | 508.421
3.164 | 508.8374
3.164 | 509.2537
3.164 | 509.6701
3.164 | 510.0865
3.1639 | 510.5029
3.1639 | 510.9193
3.1639 | 511.3357
3.1639 | 511.7521
3.1639 | 512.1685
3.1637 | 512.5848
3.1637 | 513.0012
3.1637 | 513.4176
3.1636 | 513.834
3.1637 | 514.2504
3.1636 | 514.6668
3.1634 | 515.0832
3.1634 | 515.4996
3.1634 | 515.916
3.1634 | 516.3323
3.1634 | 516.7487
3.1632 | 517.1651
3.1632 | 517.5815
3.1632 | 517.9978
3.1632 | 518.4142
3.1631 | 518.8306
3.1631 | 519.247
3.1631 | 519.6634
3.1631 | 520.0797
3.1629 | 520.4961
3.1629 | 520.9125
3.1629 | 521.3289
3.1629 | 521.7453
3.1628 | 522.1617
3.1628 | 522.578
3.1628 | 522.9944
3.1628 | 523.4108
3.1626 | 523.8272
3.1626 | 524.2436
3.1626 | 524.6599
3.1626 | 525.0763
3.1624 | 525.4927
3.1624 | 525.9091
3.1624 | 526.3255
3.1624 | 526.7419
3.1623 | 527.1583
3.1623 | 527.5746
3.1623 | 527.991
3.1623 | 528.4074
3.1621 | 528.8238
3.1621 | 529.2401
3.1621 | 529.6565
3.1619 | 530.0729
3.1619 | 530.4893
3.1619 | 530.9057
3.1619 | 531.3221
3.1619 | 531.7384
3.1618 | 532.1548
3.1618 | 532.5712
3.1618 | 532.9876
3.1618 | 533.404
3.1618 | 533.8204
3.1618 | 534.2368
3.1616 | 534.6531
3.1616 | 535.0695
3.1616 | 535.4859
3.1615 | 535.9023
3.1615 | 536.3187
3.1615 | 536.7352
3.1613 | 537.1515
3.1613 | 537.5679
3.1615 | 537.9842
3.1613 | 538.4006
3.1613 | 538.8171
3.1611 | 539.2334
3.1611 | 539.6498
3.1611 | 540.0662
3.1611 | 540.4826
3.161 | 540.899
3.161 | 541.3153
3.161 | 541.7317
3.161 | 542.148
3.1608 | 542.5644
3.1608 | 542.9809
3.1608 | 543.3972
3.1608 | 543.8136
3.1607 | 544.23
3.1607 | 544.6464
3.1607 | 545.0628
3.1607 | 545.4791
3.1605 | 545.8955
3.1605 | 546.3119
3.1605 | 546.7283
3.1605 | 547.1447
3.1603 | 547.561
3.1603 | 547.9774
3.1603 | 548.3939
3.1603 | 548.8102
3.1602 | 549.2266
3.1603 | 549.6431
3.1602 | 550.0594
3.1602 | 550.4758
3.16 | 550.8922
3.16 | 551.3086
3.16 | 551.725
3.16 | 552.1414
3.16 | 552.5578
3.1598 | 552.9741
3.1598 | 553.3905
3.1598 | 553.8069
3.1598 | 554.2233
3.1598 | 554.6396
3.1597 | 555.056
3.1597 | 555.4724
3.1597 | 555.8888
3.1595 | 556.3052
3.1595 | 556.7216
3.1595 | 557.138
3.1595 | 557.5543
3.1595 | 557.9708
3.1594 | 558.3871
3.1594 | 558.8035
3.1594 | 559.2199
3.1592 | 559.6362
3.1594 | 560.0526
3.1594 | 560.469
3.1592 | 560.8854
3.1592 | 561.3018
3.159 | 561.7181
3.159 | 562.1345
3.159 | 562.5509
3.159 | 562.9673
3.159 | 563.3837
3.1589 | 563.8
3.1589 | 564.2164
3.1589 | 564.6328
3.1589 | 565.0492
3.1587 | 565.4656
3.1587 | 565.882
3.1587 | 566.2984
3.1587 | 566.7147
3.1586 | 567.1311
3.1586 | 567.5475
3.1586 | 567.9639
3.1586 | 568.3803
3.1584 | 568.7967
3.1584 | 569.2131
3.1584 | 569.6294
3.1584 | 570.0458
3.1582 | 570.4622
3.1582 | 570.8786
3.1582 | 571.295
3.1582 | 571.7113
3.1581 | 572.1277
3.1581 | 572.5441
3.1581 | 572.9605
3.1581 | 573.3769
3.1581 | 573.7932
3.1579 | 574.2096
3.1579 | 574.626
3.1579 | 575.0424
3.1579 | 575.4589
3.1578 | 575.8753
3.1579 | 576.2916
3.1578 | 576.708
3.1578 | 577.1244
3.1578 | 577.5408
3.1576 | 577.9571
3.1576 | 578.3735
3.1576 | 578.7899
3.1576 | 579.2063
3.1574 | 579.6227
3.1574 | 580.039
3.1574 | 580.4554
3.1574 | 580.8718
3.1574 | 581.2882
3.1573 | 581.7046
3.1573 | 582.121
3.1573 | 582.5373
3.1571 | 582.9537
3.1573 | 583.3701
3.1571 | 583.7864
3.1571 | 584.2028
3.1569 | 584.6192
3.1569 | 585.0356
3.1569 | 585.452
3.1569 | 585.8684
3.1569 | 586.2848
3.1568 | 586.7012
3.1568 | 587.1176
3.1568 | 587.5339
3.1568 | 587.9503
3.1566 | 588.3667
3.1566 | 588.7831
3.1566 | 589.1995
3.1566 | 589.6158
3.1566 | 590.0321
3.1565 | 590.4485
3.1565 | 590.8649
3.1565 | 591.2812
3.1565 | 591.6977
3.1563 | 592.1141
3.1563 | 592.5304
3.1563 | 592.9469
3.1561 | 593.3632
3.1561 | 593.7796
3.1561 | 594.196
3.1561 | 594.6123
3.1561 | 595.0287
3.156 | 595.4451
3.156 | 595.8615
3.156 | 596.2778
3.156 | 596.6942
3.1558 | 597.1106
3.1558 | 597.527
3.1558 | 597.9434
3.1558 | 598.3598
3.1558 | 598.7762
3.1557 | 599.1925
3.1557 | 599.6088
3.1557 | 600.0252
3.1555 | 600.4416
3.1555 | 600.8579
3.1555 | 601.2744
3.1555 | 601.6908
3.1555 | 602.1072
3.1555 | 602.5236
3.1553 | 602.9399
3.1553 | 603.3563
3.1553 | 603.7726
3.1553 | 604.189
3.1553 | 604.6054
3.1553 | 605.0217
3.1552 | 605.4382
3.1552 | 605.8546
3.1552 | 606.2709
3.155 | 606.6873
3.155 | 607.1037
3.155 | 607.5201
3.155 | 607.9364
3.1548 | 608.3528
3.1548 | 608.7692
3.1548 | 609.1856
3.1547 | 609.602
3.1548 | 610.0184
3.1548 | 610.4348
3.1547 | 610.8511
3.1547 | 611.2675
3.1547 | 611.6838
3.1547 | 612.1002
3.1545 | 612.5166
3.1545 | 612.933
3.1545 | 613.3494
3.1544 | 613.7658
3.1544 | 614.1821
3.1544 | 614.5985
3.1542 | 615.0149
3.1542 | 615.4312
3.1542 | 615.8476
3.1542 | 616.264
3.1542 | 616.6804
3.154 | 617.0968
3.154 | 617.5131
3.154 | 617.9296
3.154 | 618.346
3.1539 | 618.7624
3.1539 | 619.1788
3.1539 | 619.5952
3.1539 | 620.0116
3.1539 | 620.428
3.1537 | 620.8444
3.1537 | 621.2608
3.1537 | 621.6772
3.1537 | 622.0936
3.1536 | 622.51
3.1537 | 622.9264
3.1536 | 623.3428
3.1536 | 623.7592
3.1536 | 624.1756
3.1534 | 624.592
3.1534 | 625.0083
3.1534 | 625.4247
3.1534 | 625.841
3.1534 | 626.2574
3.1532 | 626.6739
3.1532 | 627.0903
3.1531 | 627.5067
3.1532 | 627.923
3.1531 | 628.3394
3.1531 | 628.7558
3.1531 | 629.1721
3.1529 | 629.5885
3.1529 | 630.0048
3.1529 | 630.4212
3.1529 | 630.8376
3.1527 | 631.254
3.1527 | 631.6704
3.1527 | 632.0868
3.1527 | 632.5031
3.1527 | 632.9195
3.1526 | 633.3358
3.1526 | 633.7522
3.1526 | 634.1686
3.1526 | 634.585
3.1526 | 635.0014
3.1524 | 635.4178
3.1524 | 635.8341
3.1524 | 636.2505
3.1523 | 636.6669
3.1523 | 637.0832
3.1523 | 637.4996
3.1523 | 637.916
3.1523 | 638.3324
3.1521 | 638.7488
3.1521 | 639.1652
3.1521 | 639.5816
3.1519 | 639.9979
3.1521 | 640.4143
3.1519 | 640.8307
3.1519 | 641.247
3.1518 | 641.6634
3.1518 | 642.0797
3.1518 | 642.4962
3.1518 | 642.9126
3.1518 | 643.329
3.1516 | 643.7453
3.1516 | 644.1617
3.1516 | 644.578
3.1516 | 644.9944
3.1516 | 645.4108
3.1515 | 645.8272
3.1515 | 646.2436
3.1515 | 646.6599
3.1513 | 647.0763
3.1513 | 647.4927
3.1513 | 647.9091
3.1513 | 648.3256
3.1513 | 648.742
3.1513 | 649.1583
3.1511 | 649.5747
3.1511 | 649.991
3.1511 | 650.4074
3.151 | 650.8237
3.151 | 651.2401
3.151 | 651.6565
3.151 | 652.0729
3.151 | 652.4893
3.1508 | 652.9056
3.1508 | 653.322
3.1508 | 653.7384
3.1507 | 654.1548
3.1508 | 654.5712
3.1507 | 654.9876
3.1507 | 655.4039
3.1505 | 655.8203
3.1507 | 656.2367
3.1505 | 656.6531
3.1505 | 657.0694
3.1505 | 657.4858
3.1503 | 657.9021
3.1503 | 658.3185
3.1503 | 658.7349
3.1503 | 659.1513
3.1502 | 659.5676
3.1502 | 659.9841
3.1502 | 660.4005
3.1502 | 660.8168
3.1502 | 661.2332
3.15 | 661.6496
3.15 | 662.0659
3.15 | 662.4822
3.1498 | 662.8986
3.1498 | 663.315
3.1498 | 663.7314
3.1498 | 664.1479
3.1497 | 664.5642
3.1497 | 664.9805
3.1497 | 665.3969
3.1497 | 665.8132
3.1497 | 666.2296
3.1495 | 666.646
3.1495 | 667.0623
3.1495 | 667.4788
3.1494 | 667.8951
3.1495 | 668.3115
3.1494 | 668.7279
3.1494 | 669.1442
3.1494 | 669.5605
3.1494 | 669.9769
3.1492 | 670.3932
3.1492 | 670.8096
3.1492 | 671.226
3.149 | 671.6424
3.149 | 672.0588
3.149 | 672.4753
3.149 | 672.8916
3.1489 | 673.308
3.1489 | 673.7243
3.1489 | 674.1407
3.1489 | 674.5571
3.1487 | 674.9735
3.1487 | 675.3899
3.1487 | 675.8063
3.1487 | 676.2226
3.1486 | 676.639
3.1486 | 677.0554
3.1486 | 677.4717
3.1486 | 677.8881
3.1484 | 678.3045
3.1484 | 678.7208
3.1484 | 679.1372
3.1484 | 679.5536
3.1484 | 679.97
3.1482 | 680.3863
3.1482 | 680.8028
3.1482 | 681.2191
3.1482 | 681.6355
3.1482 | 682.0519
3.1481 | 682.4683
3.1481 | 682.8847
3.1481 | 683.301
3.1481 | 683.7174
3.1479 | 684.1337
3.1479 | 684.5501
3.1479 | 684.9666
3.1479 | 685.3829
3.1477 | 685.7993
3.1477 | 686.2157
3.1477 | 686.6321
3.1477 | 687.0484
3.1477 | 687.4648
3.1476 | 687.8812
3.1476 | 688.2976
3.1476 | 688.714
3.1474 | 689.1304
3.1474 | 689.5468
3.1474 | 689.9631
3.1474 | 690.3795
3.1473 | 690.7958
3.1473 | 691.2122
3.1473 | 691.6286
3.1473 | 692.045
3.1473 | 692.4613
3.1471 | 692.8777
3.1471 | 693.2942
3.1471 | 693.7106
3.1471 | 694.1269
3.1469 | 694.5432
3.1469 | 694.9596
3.1469 | 695.376
3.1469 | 695.7924
3.1468 | 696.2088
3.1468 | 696.6252
3.1468 | 697.0415
3.1468 | 697.458
3.1466 | 697.8744
3.1466 | 698.2907
3.1466 | 698.7071
3.1466 | 699.1235
3.1466 | 699.5399
3.1466 | 699.9562
3.1465 | 700.3726
3.1465 | 700.789
3.1463 | 701.2053
3.1463 | 701.6217
3.1463 | 702.0381
3.1463 | 702.4545
3.1461 | 702.8709
3.1461 | 703.2873
3.1461 | 703.7037
3.1461 | 704.1201
3.1461 | 704.5364
3.1461 | 704.9528
3.146 | 705.3692
3.146 | 705.7856
3.1458 | 706.2021
3.1458 | 706.6184
3.1458 | 707.0348
3.1458 | 707.4512
3.1458 | 707.8675
3.1456 | 708.2838
3.1456 | 708.7002
3.1456 | 709.1165
3.1455 | 709.5329
3.1455 | 709.9494
3.1455 | 710.3658
3.1455 | 710.7821
3.1453 | 711.1985
3.1453 | 711.6148
3.1453 | 712.0312
3.1452 | 712.4476
3.1453 | 712.864
3.1452 | 713.2804
3.1452 | 713.6967
3.1452 | 714.1131
3.145 | 714.5295
3.145 | 714.9459
3.145 | 715.3623
3.145 | 715.7786
3.1448 | 716.195
3.1448 | 716.6114
3.1448 | 717.0278
3.1448 | 717.4442
3.1447 | 717.8605
3.1447 | 718.2769
3.1447 | 718.6932
3.1447 | 719.1096
3.1445 | 719.526
3.1445 | 719.9424
3.1445 | 720.3588
3.1445 | 720.7752
3.1445 | 721.1915
3.1444 | 721.6079
3.1444 | 722.0242
3.1444 | 722.4407
3.1444 | 722.857
3.1442 | 723.2734
3.1444 | 723.6898
3.1442 | 724.1061
3.144 | 724.5225
3.144 | 724.9389
3.144 | 725.3553
3.144 | 725.7716
3.144 | 726.188
3.1439 | 726.6044
3.1439 | 727.0208
3.1439 | 727.4372
3.1437 | 727.8536
3.1437 | 728.2699
3.1437 | 728.6863
3.1437 | 729.1026
3.1437 | 729.519
3.1437 | 729.9354
3.1436 | 730.3518
3.1436 | 730.7682
3.1436 | 731.1846
3.1434 | 731.6009
3.1434 | 732.0173
3.1434 | 732.4336
3.1434 | 732.8501
3.1432 | 733.2664
3.1432 | 733.6828
3.1432 | 734.0992
3.1431 | 734.5156
3.1431 | 734.932
3.1431 | 735.3484
3.1431 | 735.7647
3.1429 | 736.1811
3.1429 | 736.5974
3.1429 | 737.0138
3.1429 | 737.4301
3.1427 | 737.8465
3.1427 | 738.2629
3.1427 | 738.6793
3.1427 | 739.0958
3.1427 | 739.5121
3.1426 | 739.9285
3.1424 | 740.3448
3.1426 | 740.7613
3.1424 | 741.1776
3.1424 | 741.594
3.1424 | 742.0104
3.1423 | 742.4268
3.1424 | 742.8431
3.1423 | 743.2596
3.1423 | 743.676
3.1421 | 744.0923
3.1421 | 744.5086
3.1421 | 744.925
3.1421 | 745.3414
3.1419 | 745.7578
3.1419 | 746.1741
3.1419 | 746.5906
3.1419 | 747.0068
3.1418 | 747.4233
3.1418 | 747.8396
3.1416 | 748.256
3.1416 | 748.6724
3.1416 | 749.0887
3.1416 | 749.5051
3.1415 | 749.9214
3.1415 | 750.3379
3.1415 | 750.7542
3.1415 | 751.1707
3.1415 | 751.5871
3.1413 | 752.0034
3.1413 | 752.4198
3.1413 | 752.8361
3.1411 | 753.2524
3.1411 | 753.6688
3.1411 | 754.0852
3.141 | 754.5016
3.1411 | 754.918
3.141 | 755.3344
3.141 | 755.7508
3.1408 | 756.1671
3.1408 | 756.5835
3.1408 | 756.9998
3.1406 | 757.4162
3.1406 | 757.8325
3.1406 | 758.2489
3.1406 | 758.6652
3.1406 | 759.0817
3.1405 | 759.498
3.1405 | 759.9146
3.1403 | 760.3309
3.1403 | 760.7472
3.1403 | 761.1636
3.1403 | 761.58
3.1402 | 761.9964
3.1403 | 762.4127
3.1402 | 762.8291
3.1402 | 763.2455
3.1402 | 763.6618
3.14 | 764.0782
3.14 | 764.4947
3.14 | 764.911
3.1398 | 765.3275
3.1398 | 765.7437
3.1398 | 766.1602
3.1397 | 766.5764
3.1397 | 766.9929
3.1397 | 767.4092
3.1397 | 767.8256
3.1395 | 768.242
3.1395 | 768.6583
3.1395 | 769.0748
3.1394 | 769.4911
3.1394 | 769.9076
3.1394 | 770.3239
3.1392 | 770.7403
3.1392 | 771.1566
3.1392 | 771.573
3.1392 | 771.9893
3.139 | 772.4057
3.1392 | 772.822
3.139 | 773.2385
3.139 | 773.6548
3.1389 | 774.0713
3.1389 | 774.4876
3.1389 | 774.904
3.1387 | 775.3203
3.1387 | 775.7367
3.1387 | 776.1531
3.1387 | 776.5695
3.1386 | 776.9859
3.1386 | 777.4021
3.1384 | 777.8186
3.1384 | 778.2349
3.1384 | 778.6513
3.1384 | 779.0676
3.1382 | 779.484
3.1382 | 779.9004
3.1382 | 780.3168
3.1381 | 780.7332
3.1381 | 781.1495
3.1381 | 781.5659
3.1381 | 781.9822
3.1379 | 782.3986
3.1379 | 782.815
3.1379 | 783.2314
3.1377 | 783.6478
3.1377 | 784.0641
3.1377 | 784.4805
3.1377 | 784.8969
3.1376 | 785.3132
3.1376 | 785.7297
3.1374 | 786.146
3.1374 | 786.5623
3.1374 | 786.9787
3.1374 | 787.3951
3.1374 | 787.8115
3.1373 | 788.2277
3.1373 | 788.6443
3.1373 | 789.0605
3.1371 | 789.477
3.1369 | 789.8933
3.1371 | 790.3097
3.1369 | 790.726
3.1369 | 791.1424
3.1369 | 791.5588
3.1368 | 791.9751
3.1368 | 792.3916
3.1368 | 792.8079
3.1366 | 793.2243
3.1366 | 793.6406
3.1366 | 794.057
3.1366 | 794.4733
3.1365 | 794.8897
3.1365 | 795.306
3.1365 | 795.7224
3.1363 | 796.1388
3.1363 | 796.5552
3.1363 | 796.9716
3.1361 | 797.3879
3.1361 | 797.8043
3.1361 | 798.2206
3.1361 | 798.637
3.136 | 799.0533
3.136 | 799.4697
3.1358 | 799.8861
3.1358 | 800.3026
3.1358 | 800.7189
3.1358 | 801.1354
3.1356 | 801.5517
3.1356 | 801.9681
3.1355 | 802.3844
3.1355 | 802.8008
3.1355 | 803.2172
3.1353 | 803.6335
3.1353 | 804.0499
3.1353 | 804.4662
3.1352 | 804.8827
3.1352 | 805.2991
3.1352 | 805.7155
3.135 | 806.1318
3.135 | 806.5482
3.135 | 806.9645
3.135 | 807.3809
3.1348 | 807.7972
3.1348 | 808.2136
3.1347 | 808.63
3.1347 | 809.0464
3.1347 | 809.4628
3.1347 | 809.8792
3.1345 | 810.2956
3.1345 | 810.7119
3.1345 | 811.1283
3.1344 | 811.5446
3.1344 | 811.961
3.1344 | 812.3773
3.1342 | 812.7938
3.1342 | 813.2101
3.1342 | 813.6265
3.134 | 814.0429
3.134 | 814.4593
3.1339 | 814.8757
3.134 | 815.2921
3.1339 | 815.7084
3.1339 | 816.1247
3.1337 | 816.5411
3.1337 | 816.9574
3.1335 | 817.3738
3.1335 | 817.7901
3.1335 | 818.2065
3.1335 | 818.6229
3.1334 | 819.0392
3.1334 | 819.4556
3.1332 | 819.8719
3.1332 | 820.2884
3.1332 | 820.7046
3.1332 | 821.1211
3.1331 | 821.5375
3.1331 | 821.9539
3.1331 | 822.3703
3.1329 | 822.7867
3.1329 | 823.203
3.1329 | 823.6194
3.1327 | 824.0357
3.1327 | 824.4521
3.1326 | 824.8684
3.1326 | 825.2849
3.1326 | 825.7012
3.1326 | 826.1176
3.1324 | 826.534
3.1324 | 826.9503
3.1323 | 827.3667
3.1323 | 827.783
3.1323 | 828.1993
3.1321 | 828.6157
3.1321 | 829.0321
3.1321 | 829.4485
3.1319 | 829.8649
3.1319 | 830.2812
3.1319 | 830.6976
3.1318 | 831.114
3.1318 | 831.5304
3.1318 | 831.9468
3.1316 | 832.3631
3.1316 | 832.7796
3.1316 | 833.1959
3.1315 | 833.6123
3.1315 | 834.0286
3.1313 | 834.4449
3.1313 | 834.8613
3.1313 | 835.2777
3.1311 | 835.6941
3.1311 | 836.1105
3.1311 | 836.5268
3.131 | 836.9433
3.131 | 837.3596
3.131 | 837.776
3.1308 | 838.1924
3.131 | 838.6087
3.1308 | 839.0252
3.1306 | 839.4414
3.1306 | 839.8579
3.1306 | 840.2741
3.1305 | 840.6907
3.1305 | 841.107
3.1305 | 841.5234
3.1303 | 841.9398
3.1303 | 842.3562
3.1302 | 842.7725
3.1302 | 843.1888
3.1302 | 843.6052
3.1302 | 844.0215
3.13 | 844.438
3.1298 | 844.8542
3.1298 | 845.2707
3.1298 | 845.6871
3.1298 | 846.1035
3.1297 | 846.5198
3.1297 | 846.9362
3.1295 | 847.3525
3.1295 | 847.769
3.1295 | 848.1853
3.1294 | 848.6018
3.1294 | 849.0181
3.1294 | 849.4345
3.1292 | 849.8509
3.1292 | 850.2673
3.1292 | 850.6836
3.129 | 851.1001
3.129 | 851.5164
3.1289 | 851.9328
3.1289 | 852.3491
3.1289 | 852.7655
3.1287 | 853.1818
3.1287 | 853.5982
3.1287 | 854.0146
3.1285 | 854.4309
3.1285 | 854.8474
3.1284 | 855.2637
3.1284 | 855.6801
3.1284 | 856.0964
3.1282 | 856.5128
3.1282 | 856.9291
3.1281 | 857.3455
3.1281 | 857.7619
3.1281 | 858.1783
3.1281 | 858.5947
3.1279 | 859.011
3.1279 | 859.4275
3.1277 | 859.8438
3.1277 | 860.2602
3.1277 | 860.6765
3.1276 | 861.0929
3.1276 | 861.5092
3.1274 | 861.9256
3.1274 | 862.342
3.1274 | 862.7584
3.1273 | 863.1748
3.1273 | 863.5911
3.1271 | 864.0075
3.1271 | 864.4238
3.1271 | 864.8402
3.1271 | 865.2566
3.1269 | 865.6729
3.1269 | 866.0893
3.1268 | 866.5057
3.1268 | 866.922
3.1266 | 867.3385
3.1268 | 867.7548
3.1266 | 868.1712
3.1264 | 868.5876
3.1264 | 869.004
3.1264 | 869.4203
3.1263 | 869.8366
3.1263 | 870.253
3.1263 | 870.6693
3.1261 | 871.0857
3.1261 | 871.502
3.126 | 871.9185
3.126 | 872.3348
3.1258 | 872.7513
3.1258 | 873.1676
3.1258 | 873.584
3.1256 | 874.0003
3.1256 | 874.4167
3.1256 | 874.8331
3.1255 | 875.2494
3.1255 | 875.6658
3.1253 | 876.0821
3.1253 | 876.4986
3.1253 | 876.9149
3.1252 | 877.3313
3.1252 | 877.7476
3.125 | 878.164
3.125 | 878.5804
3.125 | 878.9967
3.1248 | 879.4132
3.1248 | 879.8294
3.1247 | 880.2459
3.1247 | 880.6622
3.1247 | 881.0786
3.1245 | 881.4949
3.1245 | 881.9113
3.1244 | 882.3277
3.1244 | 882.7441
3.1244 | 883.1604
3.1244 | 883.5768
3.1242 | 883.9932
3.124 | 884.4095
3.124 | 884.8259
3.124 | 885.2423
3.1239 | 885.6586
3.1239 | 886.075
3.1237 | 886.4914
3.1237 | 886.9077
3.1237 | 887.3241
3.1235 | 887.7404
3.1235 | 888.1568
3.1235 | 888.5732
3.1234 | 888.9896
3.1232 | 889.4059
3.1232 | 889.8222
3.1232 | 890.2387
3.1231 | 890.655
3.1231 | 891.0714
3.1231 | 891.4877
3.1229 | 891.904
3.1229 | 892.3204
3.1227 | 892.7369
3.1227 | 893.1532
3.1227 | 893.5696
3.1226 | 893.9859
3.1226 | 894.4024
3.1224 | 894.8188
3.1224 | 895.2351
3.1223 | 895.6515
3.1223 | 896.0677
3.1223 | 896.4842
3.1221 | 896.9005
3.1221 | 897.317
3.1219 | 897.7333
3.1219 | 898.1497
3.1219 | 898.5662
3.1218 | 898.9826
3.1218 | 899.3989
3.1216 | 899.8153
3.1216 | 900.2316
3.1214 | 900.6481
3.1214 | 901.0644
3.1213 | 901.4808
3.1213 | 901.8971
3.1211 | 902.3135
3.1211 | 902.73
3.1211 | 903.1463
3.121 | 903.5627
3.121 | 903.979
3.1208 | 904.3954
3.1208 | 904.8117
3.1208 | 905.2281
3.1206 | 905.6444
3.1206 | 906.0608
3.1205 | 906.4772
3.1205 | 906.8936
3.1205 | 907.31
3.1203 | 907.7265
3.1203 | 908.1428
3.1202 | 908.5592
3.1202 | 908.9756
3.12 | 909.3919
3.12 | 909.8084
3.12 | 910.2246
3.1198 | 910.641
3.1198 | 911.0574
3.1197 | 911.4738
3.1197 | 911.8901
3.1195 | 912.3065
3.1195 | 912.7228
3.1194 | 913.1392
3.1194 | 913.5556
3.1194 | 913.9719
3.1192 | 914.3883
3.1192 | 914.8046
3.119 | 915.2211
3.119 | 915.6373
3.1189 | 916.0538
3.1189 | 916.4701
3.1189 | 916.8865
3.1187 | 917.3028
3.1187 | 917.7192
3.1185 | 918.1356
3.1185 | 918.5519
3.1184 | 918.9684
3.1184 | 919.3847
3.1182 | 919.8011
3.1182 | 920.2174
3.1182 | 920.6339
3.1181 | 921.0503
3.1179 | 921.4667
3.1179 | 921.883
3.1179 | 922.2994
3.1177 | 922.7157
3.1177 | 923.1322
3.1176 | 923.5485
3.1176 | 923.9649
3.1174 | 924.3812
3.1174 | 924.7976
3.1174 | 925.214
3.1173 | 925.6303
3.1173 | 926.0467
3.1171 | 926.463
3.1171 | 926.8794
3.1169 | 927.2957
3.1169 | 927.7122
3.1168 | 928.1284
3.1168 | 928.5449
3.1166 | 928.9612
3.1166 | 929.3776
3.1166 | 929.794
3.1164 | 930.2103
3.1164 | 930.6268
3.1163 | 931.0431
3.1163 | 931.4596
3.1161 | 931.8759
3.1161 | 932.2923
3.116 | 932.7086
3.1158 | 933.1249
3.1158 | 933.5413
3.1158 | 933.9577
3.1156 | 934.374
3.1156 | 934.7904
3.1155 | 935.2068
3.1155 | 935.6232
3.1153 | 936.0396
3.1153 | 936.4559
3.1153 | 936.8722
3.1152 | 937.2886
3.1152 | 937.7049
3.115 | 938.1212
3.1148 | 938.5376
3.1148 | 938.954
3.1148 | 939.3703
3.1147 | 939.7868
3.1147 | 940.203
3.1145 | 940.6195
3.1145 | 941.0357
3.1145 | 941.4522
3.1142 | 941.8684
3.1142 | 942.2848
3.1142 | 942.7012
3.114 | 943.1175
3.114 | 943.5339
3.1139 | 943.9503
3.1139 | 944.3666
3.1137 | 944.7829
3.1137 | 945.1993
3.1135 | 945.6156
3.1135 | 946.032
3.1134 | 946.4484
3.1134 | 946.8647
3.1134 | 947.2812
3.1132 | 947.6975
3.1132 | 948.1139
3.1131 | 948.5302
3.1129 | 948.9466
3.1129 | 949.3629
3.1127 | 949.7792
3.1127 | 950.1956
3.1126 | 950.6119
3.1126 | 951.0284
3.1126 | 951.4447
3.1124 | 951.8612
3.1123 | 952.2774
3.1123 | 952.6938
3.1123 | 953.1101
3.1121 | 953.5265
3.1121 | 953.9428
3.1119 | 954.3592
3.1118 | 954.7756
3.1118 | 955.1919
3.1118 | 955.6083
3.1116 | 956.0246
3.1114 | 956.441
3.1114 | 956.8573
3.1113 | 957.2737
3.1113 | 957.69
3.1113 | 958.1064
3.1111 | 958.5228
3.111 | 958.9391
3.111 | 959.3555
3.1108 | 959.7718
3.1108 | 960.1881
3.1106 | 960.6045
3.1106 | 961.0209
3.1105 | 961.4373
3.1105 | 961.8536
3.1103 | 962.27
3.1103 | 962.6864
3.1103 | 963.1028
3.1102 | 963.5192
3.11 | 963.9355
3.11 | 964.3519
3.1098 | 964.7683
3.1098 | 965.1846
3.1097 | 965.601
3.1097 | 966.0173
3.1095 | 966.4337
3.1095 | 966.85
3.1093 | 967.2665
3.1093 | 967.6828
3.1092 | 968.0991
3.1092 | 968.5155
3.109 | 968.9319
3.109 | 969.3483
3.1089 | 969.7646
3.1089 | 970.181
3.1087 | 970.5973
3.1087 | 971.0138
3.1085 | 971.4301
3.1084 | 971.8465
3.1084 | 972.2628
3.1082 | 972.6792
3.1082 | 973.0955
3.1081 | 973.5119
3.1081 | 973.9282
3.1079 | 974.3446
3.1079 | 974.761
3.1077 | 975.1773
3.1077 | 975.5938
3.1076 | 976.01
3.1076 | 976.4265
3.1074 | 976.8428
3.1072 | 977.2592
3.1072 | 977.6756
3.1071 | 978.0919
3.1071 | 978.5084
3.1069 | 978.9246
3.1069 | 979.341
3.1068 | 979.7573
3.1068 | 980.1737
3.1066 | 980.59
3.1064 | 981.0064
3.1064 | 981.4228
3.1063 | 981.8391
3.1063 | 982.2555
3.1061 | 982.6719
3.1061 | 983.0882
3.106 | 983.5046
3.106 | 983.9209
3.1058 | 984.3372
3.1056 | 984.7536
3.1056 | 985.17
3.1055 | 985.5862
3.1055 | 986.0027
3.1053 | 986.419
3.1052 | 986.8354
3.1052 | 987.2518
3.105 | 987.6681
3.105 | 988.0845
3.105 | 988.5008
3.1048 | 988.9172
3.1047 | 989.3335
3.1047 | 989.7499
3.1045 | 990.1662
3.1045 | 990.5827
3.1043 | 990.999
3.1043 | 991.4154
3.1042 | 991.8317
3.104 | 992.2481
3.104 | 992.6645
3.104 | 993.0808
3.1039 | 993.4972
3.1037 | 993.9135
3.1037 | 994.33
3.1035 | 994.7463
3.1034 | 995.1627
3.1034 | 995.579
3.1032 | 995.9954
3.1032 | 996.4117
3.1031 | 996.8281
3.1031 | 997.2445
3.1029 | 997.6608
3.1029 | 998.0772
3.1027 | 998.4936
3.1027 | 998.91
3.1026 | 999.3264
3.1024 | 999.7427
3.1024 | 1000.159
3.1022 | 1000.575
3.1021 | 1000.992
3.1021 | 1001.408
3.1019 | 1001.824
3.1019 | 1002.2408
3.1018 | 1002.657
3.1016 | 1003.074
3.1016 | 1003.49
3.1014 | 1003.906
3.1014 | 1004.322
3.1014 | 1004.739
3.1013 | 1005.155
3.1011 | 1005.572
3.1011 | 1005.988
3.101 | 1006.404
3.101 | 1006.8208
3.1008 | 1007.237
3.1006 | 1007.6536
3.1006 | 1008.07
3.1005 | 1008.486
3.1005 | 1008.903
3.1003 | 1009.319
3.1002 | 1009.735
3.1002 | 1010.152
3.1 | 1010.568
3.0998 | 1010.984
3.0998 | 1011.4008
3.0997 | 1011.817
3.0997 | 1012.2336
3.0995 | 1012.65
3.0995 | 1013.066
3.0993 | 1013.483
3.0992 | 1013.899
3.0992 | 1014.315
3.099 | 1014.732
3.099 | 1015.148
3.0989 | 1015.564
3.0987 | 1015.981
3.0987 | 1016.397
3.0985 | 1016.814
3.0985 | 1017.23
3.0984 | 1017.646
3.0982 | 1018.063
3.0982 | 1018.479
3.0981 | 1018.895
3.0979 | 1019.312
3.0979 | 1019.728
3.0977 | 1020.144
3.0977 | 1020.561
3.0976 | 1020.977
3.0974 | 1021.393
3.0974 | 1021.81
3.0972 | 1022.226
3.0972 | 1022.642
3.0971 | 1023.059
3.0971 | 1023.475
3.0969 | 1023.892
3.0969 | 1024.308
3.0968 | 1024.724
3.0966 | 1025.141
3.0964 | 1025.557
3.0964 | 1025.973
3.0963 | 1026.39
3.0963 | 1026.806
3.0961 | 1027.222
3.096 | 1027.639
3.096 | 1028.055
3.0958 | 1028.472
3.0958 | 1028.888
3.0956 | 1029.304
3.0955 | 1029.721
3.0955 | 1030.137
3.0953 | 1030.554
3.0953 | 1030.97
3.0951 | 1031.386
3.095 | 1031.8024
3.095 | 1032.219
3.0948 | 1032.635
3.0947 | 1033.051
3.0947 | 1033.468
3.0945 | 1033.884
3.0945 | 1034.301
3.0943 | 1034.717
3.0942 | 1035.133
3.094 | 1035.55
3.094 | 1035.966
3.0939 | 1036.382
3.0939 | 1036.799
3.0937 | 1037.215
3.0937 | 1037.631
3.0935 | 1038.048
3.0934 | 1038.464
3.0934 | 1038.88
3.0932 | 1039.297
3.0931 | 1039.713
3.0931 | 1040.13
3.0929 | 1040.546
3.0927 | 1040.962
3.0927 | 1041.379
3.0927 | 1041.795
3.0926 | 1042.211
3.0924 | 1042.628
3.0922 | 1043.044
3.0922 | 1043.46
3.0921 | 1043.877
3.0919 | 1044.293
3.0919 | 1044.709
3.0918 | 1045.126
3.0918 | 1045.542
3.0916 | 1045.959
3.0916 | 1046.375
3.0913 | 1046.791
3.0913 | 1047.208
3.0911 | 1047.624
3.0911 | 1048.04
3.091 | 1048.457
3.0908 | 1048.873
3.0908 | 1049.29
3.0906 | 1049.706
3.0906 | 1050.122
3.0905 | 1050.539
3.0905 | 1050.955
3.0903 | 1051.371
3.0901 | 1051.788
3.0901 | 1052.204
3.09 | 1052.62
3.0898 | 1053.037
3.0897 | 1053.453
3.0897 | 1053.87
3.0895 | 1054.286
3.0895 | 1054.702
3.0893 | 1055.119
3.0893 | 1055.535
3.0892 | 1055.951
3.089 | 1056.368
3.0889 | 1056.784
3.0889 | 1057.2
3.0887 | 1057.617
3.0887 | 1058.033
3.0885 | 1058.449
3.0884 | 1058.866
3.0884 | 1059.282
3.0882 | 1059.698
3.0882 | 1060.115
3.088 | 1060.531
3.0879 | 1060.947
3.0879 | 1061.364
3.0877 | 1061.78
3.0876 | 1062.197
3.0874 | 1062.613
3.0874 | 1063.029
3.0872 | 1063.446
3.0872 | 1063.862
3.0871 | 1064.278
3.0871 | 1064.695
3.0869 | 1065.111
3.0868 | 1065.528
3.0866 | 1065.944
3.0866 | 1066.36
3.0864 | 1066.777
3.0864 | 1067.193
3.0863 | 1067.609
3.0861 | 1068.026
3.0861 | 1068.442
3.086 | 1068.859
3.0858 | 1069.275
3.0858 | 1069.691
3.0856 | 1070.108
3.0855 | 1070.524
3.0855 | 1070.94
3.0853 | 1071.357
3.0853 | 1071.773
3.0851 | 1072.189
3.085 | 1072.606
3.0848 | 1073.022
3.0848 | 1073.439
3.0847 | 1073.855
3.0847 | 1074.271
3.0845 | 1074.688
3.0843 | 1075.104
3.0843 | 1075.52
3.0842 | 1075.937
3.084 | 1076.353
3.084 | 1076.769
3.0839 | 1077.186
3.0839 | 1077.602
3.0835 | 1078.018
3.0835 | 1078.435
3.0834 | 1078.851
3.0834 | 1079.267
3.0832 | 1079.684
3.083 | 1080.1
3.083 | 1080.516
3.0829 | 1080.933
3.0827 | 1081.349
3.0827 | 1081.766
3.0826 | 1082.182
3.0824 | 1082.598
3.0822 | 1083.015
3.0822 | 1083.431
3.0821 | 1083.847
3.0819 | 1084.264
3.0819 | 1084.68
3.0818 | 1085.097
3.0818 | 1085.513
3.0816 | 1085.929
3.0814 | 1086.346
3.0813 | 1086.762
3.0813 | 1087.178
3.0811 | 1087.595
3.0811 | 1088.011
3.081 | 1088.427
3.0808 | 1088.844
3.0808 | 1089.26
3.0806 | 1089.677
3.0806 | 1090.093
3.0803 | 1090.509
3.0803 | 1090.926
3.0801 | 1091.342
3.08 | 1091.758
3.08 | 1092.175
3.0798 | 1092.591
3.0797 | 1093.007
3.0795 | 1093.424
3.0795 | 1093.84
3.0793 | 1094.256
3.0792 | 1094.6728
3.0792 | 1095.089
3.079 | 1095.506
3.0789 | 1095.922
3.0789 | 1096.338
3.0787 | 1096.755
3.0785 | 1097.171
3.0785 | 1097.5872
3.0784 | 1098.004
3.0782 | 1098.42
3.0782 | 1098.836
3.078 | 1099.253
3.0779 | 1099.669
3.0779 | 1100.086
3.0777 | 1100.502
3.0776 | 1100.918
3.0774 | 1101.3344
3.0774 | 1101.751
3.0772 | 1102.1672
3.0771 | 1102.584
3.0771 | 1103
3.0769 | 1103.416
3.0768 | 1103.833
3.0768 | 1104.249
3.0766 | 1104.665
3.0764 | 1105.082
3.0763 | 1105.498
3.0763 | 1105.914
3.0761 | 1106.331
3.0759 | 1106.747
3.0759 | 1107.164
3.0758 | 1107.58
3.0756 | 1107.996
3.0756 | 1108.413
3.0755 | 1108.829
3.0753 | 1109.245
3.0751 | 1109.662
3.075 | 1110.078
3.075 | 1110.494
3.0748 | 1110.911
3.0748 | 1111.327
3.0747 | 1111.743
3.0745 | 1112.16
3.0743 | 1112.576
3.0742 | 1112.993
3.0742 | 1113.409
3.074 | 1113.825
3.0739 | 1114.242
3.0739 | 1114.658
3.0737 | 1115.0744
3.0735 | 1115.491
3.0734 | 1115.907
3.0734 | 1116.323
3.0732 | 1116.74
3.073 | 1117.156
3.0729 | 1117.572
3.0729 | 1117.9888
3.0727 | 1118.405
3.0726 | 1118.821
3.0726 | 1119.238
3.0724 | 1119.654
3.0722 | 1120.071
3.0721 | 1120.487
3.0719 | 1120.903
3.0719 | 1121.32
3.0718 | 1121.736
3.0716 | 1122.152
3.0714 | 1122.569
3.0714 | 1122.985
3.0713 | 1123.401
3.0711 | 1123.818
3.0709 | 1124.234
3.0709 | 1124.65
3.0708 | 1125.067
3.0706 | 1125.483
3.0705 | 1125.9
3.0703 | 1126.316
3.0703 | 1126.732
3.0701 | 1127.149
3.07 | 1127.565
3.0698 | 1127.981
3.0698 | 1128.398
3.0697 | 1128.814
3.0695 | 1129.23
3.0693 | 1129.647
3.0693 | 1130.0632
3.0692 | 1130.48
3.069 | 1130.896
3.0688 | 1131.312
3.0687 | 1131.729
3.0685 | 1132.145
3.0685 | 1132.561
3.0684 | 1132.9776
3.0682 | 1133.394
3.068 | 1133.8104
3.068 | 1134.227
3.0679 | 1134.643
3.0677 | 1135.059
3.0676 | 1135.476
3.0676 | 1135.892
3.0674 | 1136.308
3.0672 | 1136.725
3.0671 | 1137.141
3.0669 | 1137.558
3.0669 | 1137.974
3.0668 | 1138.39
3.0666 | 1138.806
3.0664 | 1139.223
3.0663 | 1139.639
3.0661 | 1140.056
3.0659 | 1140.472
3.0659 | 1140.889
3.0658 | 1141.3048
3.0656 | 1141.721
3.0655 | 1142.1376
3.0653 | 1142.554
3.0651 | 1142.97
3.0651 | 1143.387
3.065 | 1143.803
3.0648 | 1144.219
3.0647 | 1144.636
3.0645 | 1145.052
3.0643 | 1145.468
3.0642 | 1145.885
3.0642 | 1146.301
3.064 | 1146.717
3.0638 | 1147.134
3.0637 | 1147.55
3.0635 | 1147.967
3.0634 | 1148.383
3.0632 | 1148.7992
3.0632 | 1149.216
3.063 | 1149.632
3.0629 | 1150.048
3.0627 | 1150.4648
3.0626 | 1150.881
3.0624 | 1151.298
3.0622 | 1151.714
3.0621 | 1152.13
3.0621 | 1152.547
3.0618 | 1152.963
3.0618 | 1153.379
3.0616 | 1153.796
3.0614 | 1154.212
3.0613 | 1154.628
3.0611 | 1155.045
3.0609 | 1155.461
3.0608 | 1155.877
3.0606 | 1156.294
3.0605 | 1156.71
3.0605 | 1157.127
3.0603 | 1157.543
3.0601 | 1157.959
3.0598 | 1158.376
3.0598 | 1158.792
3.0597 | 1159.208
3.0595 | 1159.625
3.0593 | 1160.041
3.0592 | 1160.458
3.059 | 1160.874
3.0588 | 1161.29
3.0587 | 1161.706
3.0585 | 1162.123
3.0584 | 1162.539
3.0582 | 1162.956
3.058 | 1163.372
3.0579 | 1163.788
3.0577 | 1164.2048
3.0576 | 1164.621
3.0574 | 1165.0376
3.0572 | 1165.454
3.0571 | 1165.87
3.0569 | 1166.287
3.0567 | 1166.703
3.0566 | 1167.119
3.0564 | 1167.536
3.0563 | 1167.952
3.0561 | 1168.368
3.0559 | 1168.785
3.0558 | 1169.201
3.0556 | 1169.617
3.0555 | 1170.0336
3.0553 | 1170.45
3.0551 | 1170.8664
3.055 | 1171.283
3.0548 | 1171.6992
3.0545 | 1172.115
3.0543 | 1172.532
3.0542 | 1172.948
3.054 | 1173.365
3.0538 | 1173.7808
3.0537 | 1174.197
3.0535 | 1174.6136
3.0534 | 1175.03
3.0532 | 1175.446
3.053 | 1175.862
3.0529 | 1176.279
3.0526 | 1176.695
3.0524 | 1177.112
3.0522 | 1177.528
3.0521 | 1177.944
3.0519 | 1178.361
3.0517 | 1178.777
3.0516 | 1179.194
3.0514 | 1179.61
3.0511 | 1180.026
3.0511 | 1180.443
3.0508 | 1180.859
3.0508 | 1181.275
3.0505 | 1181.692
3.0503 | 1182.108
3.0501 | 1182.524
3.05 | 1182.941
3.0496 | 1183.357
3.0495 | 1183.774
3.0493 | 1184.19
3.0492 | 1184.606
3.049 | 1185.022
3.0487 | 1185.439
3.0485 | 1185.855
3.0484 | 1186.272
3.0482 | 1186.688
3.048 | 1187.104
3.0477 | 1187.521
3.0476 | 1187.937
3.0474 | 1188.353
3.0472 | 1188.77
3.0471 | 1189.186
3.0467 | 1189.6024
3.0466 | 1190.019
3.0464 | 1190.435
3.0461 | 1190.851
3.0461 | 1191.268
3.0458 | 1191.684
3.0456 | 1192.1
3.0455 | 1192.5168
3.0451 | 1192.933
3.045 | 1193.3496
3.0448 | 1193.766
3.0445 | 1194.182
3.0443 | 1194.599
3.0442 | 1195.015
3.044 | 1195.431
3.0437 | 1195.848
3.0435 | 1196.264
3.0434 | 1196.68
3.0432 | 1197.0968
3.0429 | 1197.513
3.0427 | 1197.929
3.0426 | 1198.346
3.0422 | 1198.762
3.0421 | 1199.178
3.0419 | 1199.595
3.0416 | 1200.011
3.0414 | 1200.427
3.0413 | 1200.844
3.0409 | 1201.26
3.0408 | 1201.677
3.0406 | 1202.093
3.0403 | 1202.509
3.0401 | 1202.926
3.04 | 1203.342
3.0396 | 1203.759
3.0393 | 1204.175
3.0392 | 1204.591
3.039 | 1205.007
3.0387 | 1205.424
3.0385 | 1205.84
3.0384 | 1206.256
3.038 | 1206.6728
3.0379 | 1207.089
3.0375 | 1207.505
3.0374 | 1207.922
3.0372 | 1208.338
3.0371 | 1208.754
3.0367 | 1209.171
3.0364 | 1209.5872
3.0363 | 1210.004
3.0361 | 1210.42
3.0358 | 1210.836
3.0356 | 1211.253
3.0353 | 1211.669
3.0351 | 1212.085
3.0348 | 1212.502
3.0346 | 1212.918
3.0343 | 1213.334
3.0342 | 1213.751
3.0338 | 1214.167
3.0337 | 1214.583
3.0334 | 1215
3.0332 | 1215.416
3.0329 | 1215.832
3.0327 | 1216.249
3.0324 | 1216.665
3.0322 | 1217.081
3.0319 | 1217.4976
3.0317 | 1217.914
3.0314 | 1218.3304
3.0313 | 1218.747
3.0309 | 1219.163
3.0308 | 1219.579
3.0304 | 1219.996
3.0303 | 1220.412
3.03 | 1220.828
3.0298 | 1221.245
3.0295 | 1221.6608
3.0292 | 1222.077
3.029 | 1222.4936
3.0287 | 1222.91
3.0284 | 1223.326
3.0282 | 1223.742
3.0279 | 1224.159
3.0277 | 1224.575
3.0274 | 1224.992
3.0271 | 1225.408
3.0269 | 1225.824
3.0266 | 1226.241
3.0264 | 1226.657
3.0261 | 1227.073
3.0258 | 1227.4896
3.0256 | 1227.906
3.0253 | 1228.322
3.025 | 1228.739
3.0248 | 1229.155
3.0245 | 1229.571
3.0242 | 1229.988
3.0238 | 1230.404
3.0237 | 1230.82
3.0233 | 1231.237
3.0232 | 1231.653
3.0229 | 1232.069
3.0225 | 1232.486
3.0222 | 1232.902
3.0221 | 1233.319
3.0217 | 1233.735
3.0216 | 1234.151
3.0211 | 1234.567
3.0209 | 1234.984
3.0206 | 1235.4
3.0203 | 1235.817
3.02 | 1236.233
3.0198 | 1236.649
3.0195 | 1237.0656
3.0192 | 1237.482
3.0188 | 1237.898
3.0185 | 1238.314
3.0183 | 1238.731
3.018 | 1239.1472
3.0177 | 1239.564
3.0174 | 1239.98
3.0171 | 1240.396
3.0167 | 1240.8128
3.0166 | 1241.229
3.0163 | 1241.645
3.0159 | 1242.062
3.0156 | 1242.478
3.0153 | 1242.8944
3.015 | 1243.311
3.0146 | 1243.727
3.0143 | 1244.143
3.014 | 1244.56
3.0137 | 1244.976
3.0135 | 1245.392
3.0132 | 1245.809
3.0129 | 1246.225
3.0125 | 1246.642
3.0122 | 1247.058
3.0119 | 1247.474
3.0116 | 1247.8904
3.0112 | 1248.307
3.0109 | 1248.723
3.0106 | 1249.139
3.0103 | 1249.556
3.01 | 1249.972
3.0096 | 1250.388
3.0093 | 1250.805
3.0088 | 1251.221
3.0087 | 1251.637
3.0083 | 1252.0536
3.0079 | 1252.47
3.0075 | 1252.886
3.0072 | 1253.302
3.0069 | 1253.719
3.0066 | 1254.135
3.0062 | 1254.552
3.0059 | 1254.968
3.0056 | 1255.384
3.0051 | 1255.8008
3.0048 | 1256.217
3.0045 | 1256.634
3.0041 | 1257.05
3.0038 | 1257.466
3.0035 | 1257.8824
3.003 | 1258.299
3.0027 | 1258.715
3.0024 | 1259.131
3.0021 | 1259.548
3.0016 | 1259.964
3.0012 | 1260.38
3.0009 | 1260.797
3.0006 | 1261.213
3.0001 | 1261.629
2.9998 | 1262.046
2.9995 | 1262.462
2.999 | 1262.878
2.9987 | 1263.295
2.9983 | 1263.711
2.9979 | 1264.127
2.9975 | 1264.544
2.9971 | 1264.96
2.9967 | 1265.376
2.9962 | 1265.793
2.9959 | 1266.209
2.9956 | 1266.6256
2.9953 | 1267.042
2.9948 | 1267.458
2.9945 | 1267.874
2.994 | 1268.291
2.9937 | 1268.707
2.9932 | 1269.123
2.9927 | 1269.54
2.9924 | 1269.956
2.992 | 1270.373
2.9916 | 1270.789
2.9911 | 1271.205
2.9906 | 1271.622
2.9903 | 1272.038
2.9898 | 1272.454
2.9895 | 1272.871
2.989 | 1273.287
2.9887 | 1273.7032
2.9882 | 1274.12
2.9877 | 1274.536
2.9872 | 1274.952
2.9867 | 1275.368
2.9864 | 1275.785
2.9859 | 1276.201
2.9854 | 1276.618
2.9851 | 1277.034
2.9846 | 1277.45
2.9841 | 1277.866
2.9837 | 1278.283
2.9833 | 1278.699
2.9829 | 1279.115
2.9824 | 1279.532
2.9819 | 1279.948
2.9814 | 1280.364
2.9809 | 1280.7808
2.9804 | 1281.197
2.9799 | 1281.613
2.9795 | 1282.03
2.979 | 1282.446
2.9785 | 1282.8624
2.978 | 1283.279
2.9777 | 1283.695
2.9772 | 1284.111
2.9766 | 1284.528
2.9761 | 1284.944
2.9756 | 1285.36
2.9751 | 1285.777
2.9746 | 1286.193
2.9741 | 1286.609
2.9735 | 1287.0256
2.973 | 1287.442
2.9725 | 1287.858
2.972 | 1288.275
2.9716 | 1288.691
2.9709 | 1289.1072
2.9704 | 1289.524
2.9698 | 1289.94
2.9693 | 1290.356
2.9688 | 1290.773
2.9682 | 1291.189
2.9677 | 1291.605
2.9672 | 1292.021
2.9666 | 1292.4376
2.9661 | 1292.854
2.9654 | 1293.2704
2.9649 | 1293.687
2.9643 | 1294.103
2.9638 | 1294.519
2.9632 | 1294.936
2.9627 | 1295.352
2.962 | 1295.768
2.9614 | 1296.185
2.9607 | 1296.601
2.9603 | 1297.017
2.9596 | 1297.434
2.959 | 1297.85
2.9583 | 1298.266
2.9578 | 1298.683
2.9572 | 1299.099
2.9566 | 1299.516
2.9559 | 1299.932
2.9553 | 1300.348
2.9546 | 1300.765
2.954 | 1301.181
2.9533 | 1301.597
2.9527 | 1302.014
2.9519 | 1302.43
2.9514 | 1302.846
2.9507 | 1303.262
2.9499 | 1303.679
2.9493 | 1304.095
2.9486 | 1304.511
2.9478 | 1304.928
2.9472 | 1305.344
2.9465 | 1305.76
2.9457 | 1306.177
2.9451 | 1306.593
2.9443 | 1307.009
2.9436 | 1307.426
2.943 | 1307.842
2.9422 | 1308.258
2.9415 | 1308.675
2.9407 | 1309.091
2.9399 | 1309.507
2.9393 | 1309.924
2.9385 | 1310.34
2.9377 | 1310.756
2.937 | 1311.173
2.9362 | 1311.589
2.9354 | 1312.005
2.9346 | 1312.422
2.9338 | 1312.838
2.933 | 1313.254
2.9322 | 1313.671
2.9314 | 1314.087
2.9306 | 1314.5032
2.9298 | 1314.92
2.929 | 1315.336
2.928 | 1315.752
2.9272 | 1316.168
2.9264 | 1316.585
2.9254 | 1317.001
2.9246 | 1317.418
2.9236 | 1317.834
2.9228 | 1318.25
2.9219 | 1318.6664
2.9211 | 1319.083
2.9201 | 1319.4992
2.9191 | 1319.916
2.9183 | 1320.332
2.9173 | 1320.748
2.9164 | 1321.164
2.9156 | 1321.581
2.9144 | 1321.997
2.9136 | 1322.413
2.9125 | 1322.8296
2.9115 | 1323.246
2.9107 | 1323.662
2.9096 | 1324.078
2.9086 | 1324.495
2.9077 | 1324.911
2.9067 | 1325.327
2.9056 | 1325.744
2.9046 | 1326.16
2.9035 | 1326.576
2.9025 | 1326.993
2.9014 | 1327.409
2.9002 | 1327.825
2.8993 | 1328.242
2.8981 | 1328.658
2.897 | 1329.074
2.8959 | 1329.491
2.8948 | 1329.907
2.8936 | 1330.3232
2.8925 | 1330.74
2.8914 | 1331.156
2.8902 | 1331.572
2.8889 | 1331.988
2.8878 | 1332.405
2.8867 | 1332.821
2.8854 | 1333.238
2.8843 | 1333.654
2.883 | 1334.07
2.8818 | 1334.4864
2.8806 | 1334.903
2.8793 | 1335.319
2.8781 | 1335.735
2.8768 | 1336.152
2.8754 | 1336.568
2.8743 | 1336.984
2.873 | 1337.401
2.8715 | 1337.8168
2.8702 | 1338.233
2.8689 | 1338.649
2.8675 | 1339.0656
2.8662 | 1339.482
2.8647 | 1339.898
2.8635 | 1340.315
2.862 | 1340.731
2.8606 | 1341.147
2.8591 | 1341.563
2.8578 | 1341.98
2.8562 | 1342.396
2.8547 | 1342.812
2.8533 | 1343.229
2.8518 | 1343.645
2.8502 | 1344.061
2.8488 | 1344.477
2.8473 | 1344.894
2.8457 | 1345.31
2.8441 | 1345.726
2.8425 | 1346.143
2.841 | 1346.5592
2.8394 | 1346.975
2.8378 | 1347.392
2.8362 | 1347.808
2.8344 | 1348.224
2.8328 | 1348.64
2.8312 | 1349.0568
2.8294 | 1349.473
2.8276 | 1349.889
2.826 | 1350.306
2.8242 | 1350.722
2.8225 | 1351.138
2.8207 | 1351.554
2.8189 | 1351.971
2.8171 | 1352.3872
2.8152 | 1352.803
2.8134 | 1353.22
2.8115 | 1353.636
2.8097 | 1354.052
2.8078 | 1354.469
2.8059 | 1354.885
2.8039 | 1355.301
2.802 | 1355.717
2.7999 | 1356.134
2.7979 | 1356.55
2.7959 | 1356.966
2.7939 | 1357.382
2.7918 | 1357.799
2.7897 | 1358.215
2.7876 | 1358.631
2.7854 | 1359.048
2.7833 | 1359.464
2.7812 | 1359.88
2.7789 | 1360.297
2.7767 | 1360.713
2.7746 | 1361.129
2.7723 | 1361.5456
2.7699 | 1361.962
2.7676 | 1362.378
2.7654 | 1362.794
2.7629 | 1363.211
2.7605 | 1363.627
2.7581 | 1364.043
2.7557 | 1364.459
2.7533 | 1364.876
2.7507 | 1365.292
2.7481 | 1365.708
2.7457 | 1366.125
2.7429 | 1366.541
2.7403 | 1366.957
2.7378 | 1367.374
2.735 | 1367.79
2.7323 | 1368.206
2.7295 | 1368.6224
2.7268 | 1369.039
2.7239 | 1369.455
2.721 | 1369.871
2.7181 | 1370.287
2.7152 | 1370.704
2.7121 | 1371.12
2.7092 | 1371.536
2.7063 | 1371.953
2.7031 | 1372.369
2.6999 | 1372.785
2.6968 | 1373.201
2.6936 | 1373.618
2.6902 | 1374.034
2.6868 | 1374.45
2.6836 | 1374.866
2.6802 | 1375.282
2.6765 | 1375.699
2.6731 | 1376.115
2.6695 | 1376.531
2.6658 | 1376.947
2.6619 | 1377.364
2.6582 | 1377.78
2.6545 | 1378.196
2.6505 | 1378.613
2.6464 | 1379.029
2.6424 | 1379.445
2.6382 | 1379.861
2.634 | 1380.278
2.6297 | 1380.694
2.6253 | 1381.11
2.6208 | 1381.526
2.6161 | 1381.942
2.6113 | 1382.359
2.6064 | 1382.775
2.6014 | 1383.191
2.5963 | 1383.607
2.5909 | 1384.024
2.5855 | 1384.44
2.5795 | 1384.856
2.5737 | 1385.272
2.5675 | 1385.689
2.5613 | 1386.105
2.5545 | 1386.521
2.5477 | 1386.937
2.5408 | 1387.3536
2.5333 | 1387.77
2.5254 | 1388.186
2.5174 | 1388.602
2.5091 | 1389.019
2.5004 | 1389.435
2.4912 | 1389.851
2.4815 | 1390.267
2.4717 | 1390.684
2.4607 | 1391.1
2.4496 | 1391.516
2.4378 | 1391.932
2.4251 | 1392.348
2.411 | 1392.765
2.3965 | 1393.1808
2.3807 | 1393.597
2.3634 | 1394.013
2.3439 | 1394.429
2.3231 | 1394.846
2.3 | 1395.262
2.2734 | 1395.678
2.2444 | 1396.094
2.2118 | 1396.5104
2.175 | 1396.926
2.1322 | 1397.343
2.0861 | 1397.759
2.0354 | 1398.175
2.0027 | 1398.569
2.0003 | 1398.8808
1.9998 | 1399.133
1.9999 | 1399.351
2.0001 | 1399.542
1.9999 | 1399.713
2.0001 | 1399.868
2.0001 | 1400.01
2.0001 | 1400.14
2.0001 | 1400.262
2.0003 | 1400.375
2.0001 | 1400.481
2.0003 | 1400.581
2.0001 | 1400.676
2.0001 | 1400.765
2.0001 | 1400.851
2.0001 | 1400.932
2.0001 | 1401.01
2.0001 | 1401.085
2.0001 | 1401.1568
2.0003 | 1401.226
2.0001 | 1401.293
2.0001 | 1401.357
2.0001 | 1401.419
2.0003 | 1401.48
2.0001 | 1401.538
2.0001 | 1401.595
2.0001 | 1401.651
2.0003 | 1401.704
2.0001 | 1401.757
2.0001 | 1401.808
2.0001 | 1401.858
2.0003 | 1401.907
2.0003 | 1401.955
2.0003 | 1402.002
2.0001 | 1402.047
2.0001 | 1402.092
2.0003 | 1402.136
2.0001 | 1402.179
2.0003 | 1402.222
2.0001 | 1402.263
2.0001 | 1402.304
2.0001 | 1402.344
2.0001 | 1402.384
2.0001 | 1402.423
2.0003 | 1402.4608
2.0001 | 1402.498
2.0003 | 1402.536
2.0001 | 1402.572
2.0001 | 1402.608
2.0001 | 1402.644
2.0001 | 1402.679
2.0003 | 1402.713
2.0003 | 1402.747
2.0001 | 1402.781
2.0001 | 1402.814
2.0003 | 1402.8472
2.0003 | 1402.88
2.0003 | 1402.912
2.0003 | 1402.943
2.0001 | 1402.975
2.0001 | 1403.006
2.0001 | 1403.036
2.0003 | 1403.066
2.0001 | 1403.096
2.0001 | 1403.126
2.0001 | 1403.155
2.0001 | 1403.185
2.0001 | 1403.214
2.0001 | 1403.242
2.0001 | 1403.27
2.0001 | 1403.298
2.0001 | 1403.326
2.0003 | 1403.353
2.0001 | 1403.38
2.0003 | 1403.407
2.0003 | 1403.434
2.0001 | 1403.46
2.0001 | 1403.487
2.0001 | 1403.513
2.0001 | 1403.538
2.0001 | 1403.564
2.0001 | 1403.589
2.0001 | 1403.6144
2.0001 | 1403.64
2.0001 | 1403.664
2.0001 | 1403.689
2.0003 | 1403.713
2.0001 | 1403.738
2.0001 | 1403.762
2.0003 | 1403.785
2.0003 | 1403.809
2.0003 | 1403.8328
2.0001 | 1403.856
2.0003 | 1403.8792
2.0003 | 1403.9024
2.0001 | 1403.925
2.0003 | 1403.948
2.0001 | 1403.9704
2.0001 | 1403.9928
2.0001 | 1404.015
2.0001 | 1404.037
2.0003 | 1404.0592
2.0003 | 1404.081
2.0001 | 1404.103
2.0001 | 1404.124
2.0003 | 1404.146
2.0003 | 1404.167
2.0003 | 1404.188
2.0003 | 1404.209
2.0003 | 1404.23
2.0001 | 1404.239