## Sheet1
2voltage | 2capacity | 77.0voltage | 77.0capacity | 154.0voltage | 154.0capacity | 231.0voltage | 231.0capacity | 308.0voltage | 308.0capacity | 385.0voltage | 385.0capacity
3.8508 | 0 | 0.0132 | 0 | 0.0392 | 0 | 0.1265 | 0 | 0.0124 | 0 | 0.0292 | 0
3.7868 | 0.4164139 | 0.0132 | 0 | 0.0392 | 0 | 0.1265 | 0 | 0.0124 | 0 | 0.0292 | 0
3.6887 | 0.8328556
3.6051 | 1.249303
3.5485 | 1.665728
3.5056 | 2.082114
3.4706 | 2.498483
3.4427 | 2.914864
3.4195 | 3.331211
3.3998 | 3.747547
3.3822 | 4.163894
3.3673 | 4.580253
3.3548 | 4.996583
3.3433 | 5.412903
3.3336 | 5.829239
3.3252 | 6.245564
3.3178 | 6.661889
3.3115 | 7.078219
3.306 | 7.494539
3.3012 | 7.910833
3.297 | 8.327169
3.2935 | 8.743511
3.2901 | 9.159836
3.2873 | 9.576167
3.2847 | 9.992492
3.2825 | 10.40882
3.2805 | 10.82516
3.2788 | 11.24149
3.277 | 11.65782
3.2755 | 12.07413
3.2744 | 12.49046
3.2731 | 12.90678
3.272 | 13.32309
3.2712 | 13.7394
3.2702 | 14.15573
3.2694 | 14.57205
3.2688 | 14.98836
3.2681 | 15.40466
3.2676 | 15.82099
3.267 | 16.23731
3.2665 | 16.653625
3.2662 | 17.06995
3.2657 | 17.48626
3.2654 | 17.90259
3.2651 | 18.31892
3.2647 | 18.73525
3.2646 | 19.15157
3.2643 | 19.5679
3.2639 | 19.984225
3.2638 | 20.40055
3.2636 | 20.81687
3.2634 | 21.23318
3.2633 | 21.64948
3.2631 | 22.06581
3.263 | 22.48213
3.2628 | 22.898425
3.2626 | 23.31475
3.2625 | 23.73107
3.2623 | 24.14737
3.2623 | 24.56369
3.2622 | 24.98001
3.262 | 25.39634
3.2618 | 25.81264
3.2618 | 26.22896
3.2617 | 26.64528
3.2615 | 27.06159
3.2615 | 27.47791
3.2614 | 27.89423
3.2614 | 28.31054
3.2612 | 28.72685
3.261 | 29.14317
3.261 | 29.559475
3.2609 | 29.9758
3.2609 | 30.39211
3.2607 | 30.80841
3.2605 | 31.22473
3.2605 | 31.64104
3.2604 | 32.05737
3.2604 | 32.47369
3.2602 | 32.89001
3.2602 | 33.30633
3.2601 | 33.722625
3.2601 | 34.13894
3.2599 | 34.55526
3.2597 | 34.971575
3.2597 | 35.38791
3.2597 | 35.80422
3.2596 | 36.22052
3.2594 | 36.63682
3.2594 | 37.05315
3.2593 | 37.469475
3.2593 | 37.88581
3.2591 | 38.30213
3.2591 | 38.718425
3.2589 | 39.13472
3.2589 | 39.55101
3.2588 | 39.96732
3.2586 | 40.38363
3.2586 | 40.79995
3.2584 | 41.21627
3.2584 | 41.63259
3.2583 | 42.04891
3.2583 | 42.46523
3.2583 | 42.88155
3.258 | 43.29787
3.258 | 43.7142
3.2578 | 44.13052
3.2578 | 44.54683
3.2576 | 44.96315
3.2576 | 45.37943
3.2575 | 45.795725
3.2573 | 46.21205
3.2573 | 46.62836
3.2572 | 47.04468
3.2572 | 47.46099
3.2572 | 47.87729
3.257 | 48.2936
3.2568 | 48.70993
3.2568 | 49.12626
3.2567 | 49.54259
3.2567 | 49.95889
3.2565 | 50.37519
3.2563 | 50.7915
3.2563 | 51.20783
3.2562 | 51.62415
3.2562 | 52.04047
3.256 | 52.45679
3.256 | 52.87311
3.2559 | 53.28941
3.2557 | 53.70573
3.2557 | 54.12204
3.2555 | 54.53837
3.2555 | 54.95467
3.2554 | 55.37099
3.2552 | 55.78731
3.2552 | 56.20364
3.2551 | 56.61996
3.2551 | 57.03625
3.2549 | 57.45254
3.2547 | 57.86886
3.2547 | 58.28515
3.2546 | 58.70145
3.2546 | 59.11776
3.2544 | 59.53408
3.2543 | 59.95037
3.2543 | 60.36668
3.2541 | 60.78301
3.2539 | 61.19933
3.2539 | 61.61562
3.2538 | 62.03194
3.2536 | 62.44826
3.2536 | 62.86458
3.2536 | 63.28089
3.2534 | 63.69721
3.2533 | 64.11353
3.2531 | 64.52984
3.2531 | 64.94618
3.253 | 65.3625
3.253 | 65.77881
3.2528 | 66.19513
3.2528 | 66.61146
3.2526 | 67.02776
3.2525 | 67.44407
3.2523 | 67.86037
3.2523 | 68.27669
3.2522 | 68.69301
3.2522 | 69.10931
3.252 | 69.52563
3.2518 | 69.94193
3.2518 | 70.35822
3.2517 | 70.77453
3.2515 | 71.19086
3.2515 | 71.60715
3.2513 | 72.02347
3.2513 | 72.43978
3.2512 | 72.85608
3.251 | 73.27241
3.2509 | 73.68872
3.2509 | 74.10501
3.2507 | 74.52131
3.2507 | 74.93762
3.2505 | 75.35395
3.2504 | 75.77027
3.2502 | 76.18656
3.2502 | 76.60284
3.2502 | 77.01914
3.2501 | 77.43546
3.2499 | 77.85179
3.2497 | 78.26811
3.2497 | 78.68441
3.2496 | 79.10071
3.2494 | 79.51704
3.2494 | 79.93335
3.2493 | 80.34967
3.2491 | 80.76597
3.2491 | 81.18226
3.2489 | 81.59857
3.2488 | 82.01486
3.2486 | 82.43114
3.2486 | 82.84743
3.2486 | 83.26373
3.2484 | 83.68004
3.2483 | 84.09637
3.2481 | 84.51267
3.2481 | 84.92898
3.248 | 85.34531
3.248 | 85.76162
3.2478 | 86.17795
3.2476 | 86.59424
3.2476 | 87.01057
3.2475 | 87.42686
3.2473 | 87.84321
3.2472 | 88.25952
3.2472 | 88.67585
3.247 | 89.09216
3.2468 | 89.50847
3.2467 | 89.9248
3.2467 | 90.34112
3.2465 | 90.75741
3.2465 | 91.17373
3.2463 | 91.59005
3.2462 | 92.00633
3.2462 | 92.42265
3.246 | 92.83893
3.2459 | 93.25527
3.2459 | 93.67159
3.2457 | 94.0879
3.2455 | 94.50421
3.2454 | 94.92052
3.2454 | 95.33684
3.2452 | 95.75314
3.2452 | 96.16947
3.2451 | 96.58576
3.2449 | 97.00207
3.2449 | 97.41839
3.2447 | 97.83471
3.2446 | 98.25101
3.2444 | 98.66736
3.2444 | 99.08367
3.2442 | 99.49996
3.2441 | 99.91626
3.2441 | 100.3325
3.2439 | 100.7488
3.2438 | 101.1651
3.2438 | 101.5815
3.2436 | 101.9978
3.2434 | 102.4141
3.2433 | 102.8304
3.2433 | 103.2467
3.2431 | 103.663
3.243 | 104.0793
3.2428 | 104.4955
3.2428 | 104.9119
3.2426 | 105.3282
3.2425 | 105.7444
3.2425 | 106.1607
3.2423 | 106.577
3.2422 | 106.9934
3.242 | 107.4097
3.242 | 107.826
3.2418 | 108.2423
3.2418 | 108.6586
3.2417 | 109.0749
3.2415 | 109.4912
3.2413 | 109.9075
3.2412 | 110.3238
3.2412 | 110.7401
3.241 | 111.1564
3.2409 | 111.5727
3.2407 | 111.989
3.2407 | 112.4053
3.2405 | 112.8216
3.2404 | 113.2379
3.2402 | 113.6542
3.2402 | 114.0705
3.2401 | 114.4869
3.2399 | 114.9032
3.2399 | 115.3195
3.2397 | 115.7358
3.2396 | 116.1521
3.2396 | 116.5684
3.2394 | 116.9847
3.2392 | 117.401
3.2391 | 117.8173
3.2391 | 118.2336
3.2389 | 118.65
3.2388 | 119.0663
3.2388 | 119.4825
3.2386 | 119.8988
3.2384 | 120.3151
3.2383 | 120.7314
3.2381 | 121.1477
3.2381 | 121.564
3.238 | 121.9804
3.238 | 122.3967
3.2378 | 122.8129
3.2376 | 123.2293
3.2375 | 123.6456
3.2375 | 124.0619
3.2373 | 124.4782
3.2372 | 124.8945
3.237 | 125.3108
3.237 | 125.7271
3.2368 | 126.1434
3.2367 | 126.5596
3.2365 | 126.9759
3.2365 | 127.3923
3.2363 | 127.8086
3.2362 | 128.2249
3.2362 | 128.6412
3.236 | 129.0575
3.2359 | 129.4738
3.2357 | 129.8901
3.2357 | 130.3064
3.2355 | 130.7227
3.2354 | 131.139
3.2352 | 131.5553
3.2351 | 131.9717
3.2351 | 132.388
3.2349 | 132.8043
3.2347 | 133.2206
3.2346 | 133.6369
3.2346 | 134.0532
3.2344 | 134.4695
3.2342 | 134.8858
3.2342 | 135.3021
3.2341 | 135.7184
3.2339 | 136.1347
3.2338 | 136.551
3.2338 | 136.9673
3.2336 | 137.3836
3.2334 | 137.7999
3.2333 | 138.2162
3.2331 | 138.6325
3.2331 | 139.0488
3.233 | 139.4651
3.233 | 139.8814
3.2326 | 140.2977
3.2326 | 140.714
3.2325 | 141.1303
3.2323 | 141.5466
3.2322 | 141.9628
3.2322 | 142.3792
3.232 | 142.7955
3.2318 | 143.2118
3.2318 | 143.6281
3.2315 | 144.0444
3.2315 | 144.4607
3.2313 | 144.877
3.2312 | 145.2933
3.2312 | 145.7096
3.231 | 146.1259
3.2309 | 146.5422
3.2309 | 146.9586
3.2307 | 147.3749
3.2304 | 147.7912
3.2304 | 148.2075
3.2302 | 148.6238
3.2301 | 149.0401
3.2301 | 149.4564
3.2299 | 149.8727
3.2297 | 150.289
3.2296 | 150.7053
3.2296 | 151.1216
3.2294 | 151.538
3.2292 | 151.9543
3.2291 | 152.3706
3.2291 | 152.7869
3.2289 | 153.2032
3.2288 | 153.6195
3.2286 | 154.0358
3.2286 | 154.4521
3.2284 | 154.8684
3.2284 | 155.2847
3.2281 | 155.701
3.228 | 156.1173
3.228 | 156.5336
3.2278 | 156.9499
3.2276 | 157.3662
3.2276 | 157.7825
3.2275 | 158.1988
3.2273 | 158.6151
3.2271 | 159.0314
3.227 | 159.4477
3.227 | 159.8641
3.2268 | 160.2803
3.2267 | 160.6966
3.2267 | 161.1129
3.2265 | 161.5292
3.2263 | 161.9455
3.2262 | 162.3619
3.226 | 162.7782
3.226 | 163.1945
3.2259 | 163.6107
3.2257 | 164.027
3.2255 | 164.4434
3.2255 | 164.8597
3.2254 | 165.276
3.2252 | 165.6922
3.2251 | 166.1085
3.2251 | 166.5248
3.2249 | 166.9411
3.2247 | 167.3574
3.2246 | 167.7737
3.2244 | 168.1901
3.2244 | 168.6064
3.2241 | 169.0227
3.2241 | 169.439
3.2239 | 169.8553
3.2238 | 170.2716
3.2236 | 170.6879
3.2236 | 171.1042
3.2234 | 171.5204
3.2234 | 171.9367
3.2231 | 172.353
3.2231 | 172.7693
3.223 | 173.1856
3.2228 | 173.6019
3.2228 | 174.0182
3.2226 | 174.4345
3.2225 | 174.8509
3.2223 | 175.2672
3.2221 | 175.6835
3.2221 | 176.0998
3.222 | 176.5161
3.2218 | 176.9324
3.2217 | 177.3487
3.2217 | 177.765
3.2215 | 178.1812
3.2213 | 178.5976
3.2212 | 179.0139
3.2212 | 179.4302
3.221 | 179.8465
3.2209 | 180.2628
3.2207 | 180.6791
3.2207 | 181.0954
3.2205 | 181.5117
3.2204 | 181.928
3.2202 | 182.3443
3.2201 | 182.7606
3.2201 | 183.1769
3.2199 | 183.5932
3.2199 | 184.0095
3.2197 | 184.4259
3.2196 | 184.8422
3.2194 | 185.2584
3.2192 | 185.6747
3.2192 | 186.091
3.2191 | 186.5073
3.2189 | 186.9236
3.2189 | 187.3399
3.2188 | 187.7562
3.2186 | 188.1725
3.2184 | 188.5888
3.2183 | 189.0051
3.2183 | 189.4214
3.2181 | 189.8377
3.218 | 190.254
3.2178 | 190.6704
3.2178 | 191.0866
3.2176 | 191.5029
3.2175 | 191.9192
3.2175 | 192.3355
3.2173 | 192.7518
3.2171 | 193.1681
3.217 | 193.5844
3.217 | 194.0007
3.2167 | 194.417
3.2167 | 194.8333
3.2167 | 195.2495
3.2165 | 195.6658
3.2163 | 196.0822
3.2162 | 196.4984
3.216 | 196.9147
3.216 | 197.331
3.2159 | 197.7473
3.2157 | 198.1636
3.2157 | 198.5799
3.2155 | 198.9962
3.2154 | 199.4125
3.2154 | 199.8288
3.2152 | 200.2451
3.215 | 200.6614
3.2149 | 201.0777
3.2149 | 201.494
3.2147 | 201.9103
3.2146 | 202.3266
3.2144 | 202.743
3.2144 | 203.1592
3.2142 | 203.5755
3.2141 | 203.9918
3.2141 | 204.4081
3.2139 | 204.8244
3.2138 | 205.2407
3.2136 | 205.657
3.2136 | 206.0733
3.2134 | 206.4896
3.2133 | 206.9059
3.2131 | 207.3222
3.2131 | 207.7385
3.213 | 208.1548
3.213 | 208.5711
3.2128 | 208.9874
3.2126 | 209.4037
3.2125 | 209.82
3.2125 | 210.2363
3.2123 | 210.6526
3.2121 | 211.0689
3.212 | 211.4852
3.212 | 211.9015
3.2118 | 212.3178
3.2118 | 212.734
3.2117 | 213.1504
3.2115 | 213.5666
3.2113 | 213.983
3.2113 | 214.3992
3.2112 | 214.8155
3.2112 | 215.2318
3.211 | 215.6482
3.2109 | 216.0645
3.2107 | 216.4808
3.2107 | 216.8971
3.2105 | 217.3134
3.2105 | 217.7297
3.2104 | 218.146
3.2102 | 218.5623
3.21 | 218.9786
3.21 | 219.3949
3.2099 | 219.8112
3.2097 | 220.2275
3.2097 | 220.6438
3.2096 | 221.0601
3.2094 | 221.4764
3.2092 | 221.8927
3.2092 | 222.3089
3.2091 | 222.7252
3.2091 | 223.1415
3.2089 | 223.5578
3.2088 | 223.9741
3.2088 | 224.3904
3.2086 | 224.8067
3.2084 | 225.2231
3.2084 | 225.6393
3.2083 | 226.0557
3.2081 | 226.472
3.2081 | 226.8882
3.208 | 227.3045
3.208 | 227.7208
3.2078 | 228.1371
3.2076 | 228.5535
3.2076 | 228.9698
3.2075 | 229.3861
3.2073 | 229.8024
3.2073 | 230.2187
3.2071 | 230.635
3.207 | 231.0512
3.2068 | 231.4676
3.2068 | 231.8838
3.2067 | 232.3001
3.2067 | 232.7164
3.2065 | 233.1327
3.2063 | 233.549
3.2063 | 233.9653
3.2062 | 234.3816
3.206 | 234.7979
3.206 | 235.2142
3.2059 | 235.6305
3.2059 | 236.0468
3.2057 | 236.4631
3.2055 | 236.8794
3.2055 | 237.2957
3.2054 | 237.712
3.2052 | 238.1282
3.2052 | 238.5445
3.205 | 238.9608
3.205 | 239.3771
3.2049 | 239.7934
3.2047 | 240.2097
3.2047 | 240.626
3.2046 | 241.0423
3.2044 | 241.4585
3.2044 | 241.8748
3.2042 | 242.2912
3.2042 | 242.7074
3.2041 | 243.1237
3.2041 | 243.54
3.2039 | 243.9563
3.2038 | 244.3726
3.2038 | 244.7889
3.2036 | 245.2052
3.2034 | 245.6215
3.2034 | 246.0377
3.2033 | 246.4541
3.2033 | 246.8703
3.2031 | 247.2866
3.2031 | 247.7029
3.203 | 248.1192
3.2028 | 248.5356
3.2028 | 248.9518
3.2026 | 249.3681
3.2025 | 249.7845
3.2025 | 250.2008
3.2023 | 250.6171
3.2023 | 251.0334
3.2021 | 251.4497
3.202 | 251.866
3.202 | 252.2823
3.2018 | 252.6986
3.2018 | 253.1149
3.2017 | 253.5312
3.2015 | 253.9475
3.2015 | 254.3638
3.2015 | 254.7801
3.2013 | 255.1964
3.2012 | 255.6127
3.201 | 256.029
3.201 | 256.4453
3.201 | 256.8616
3.2009 | 257.2778
3.2007 | 257.6942
3.2007 | 258.1105
3.2005 | 258.5268
3.2005 | 258.9431
3.2004 | 259.3594
3.2002 | 259.7757
3.2002 | 260.192
3.2 | 260.6082
3.2 | 261.0246
3.1999 | 261.4408
3.1999 | 261.8571
3.1997 | 262.2734
3.1996 | 262.6897
3.1996 | 263.106
3.1996 | 263.5223
3.1994 | 263.9385
3.1992 | 264.3549
3.1992 | 264.7711
3.1991 | 265.1874
3.1991 | 265.6038
3.1989 | 266.02
3.1989 | 266.4363
3.1988 | 266.8526
3.1988 | 267.2689
3.1986 | 267.6852
3.1984 | 268.1015
3.1984 | 268.5178
3.1983 | 268.9341
3.1983 | 269.3504
3.1981 | 269.7667
3.1981 | 270.183
3.1979 | 270.5993
3.1979 | 271.0156
3.1978 | 271.4319
3.1976 | 271.8482
3.1976 | 272.2645
3.1976 | 272.6808
3.1975 | 273.0971
3.1975 | 273.5134
3.1973 | 273.9296
3.1971 | 274.3459
3.1971 | 274.7622
3.197 | 275.1784
3.197 | 275.5948
3.1968 | 276.0111
3.1967 | 276.4274
3.1967 | 276.8437
3.1967 | 277.2599
3.1965 | 277.6762
3.1963 | 278.0925
3.1963 | 278.5088
3.1963 | 278.9251
3.1962 | 279.3414
3.196 | 279.7577
3.196 | 280.174
3.1959 | 280.5903
3.1959 | 281.0066
3.1957 | 281.423
3.1957 | 281.8393
3.1955 | 282.2556
3.1955 | 282.6718
3.1954 | 283.0881
3.1954 | 283.5044
3.1954 | 283.9208
3.1952 | 284.337
3.195 | 284.7534
3.195 | 285.1696
3.1949 | 285.5859
3.1949 | 286.0022
3.1947 | 286.4185
3.1947 | 286.8348
3.1946 | 287.251
3.1946 | 287.6674
3.1944 | 288.0836
3.1944 | 288.4999
3.1942 | 288.9162
3.1942 | 289.3325
3.1941 | 289.7488
3.1941 | 290.165
3.1939 | 290.5813
3.1939 | 290.9976
3.1938 | 291.414
3.1938 | 291.8302
3.1936 | 292.2465
3.1936 | 292.6628
3.1934 | 293.0791
3.1934 | 293.4954
3.1933 | 293.9117
3.1933 | 294.328
3.1931 | 294.7443
3.1931 | 295.1606
3.1929 | 295.5768
3.1929 | 295.9931
3.1928 | 296.4094
3.1928 | 296.8257
3.1926 | 297.242
3.1926 | 297.6583
3.1926 | 298.0746
3.1925 | 298.4909
3.1925 | 298.9072
3.1923 | 299.3235
3.1921 | 299.7398
3.1921 | 300.156
3.1921 | 300.5723
3.192 | 300.9887
3.192 | 301.405
3.1918 | 301.8212
3.1918 | 302.2375
3.1917 | 302.6538
3.1917 | 303.0701
3.1915 | 303.4864
3.1915 | 303.9026
3.1913 | 304.319
3.1913 | 304.7352
3.1912 | 305.1515
3.1912 | 305.5678
3.191 | 305.9841
3.191 | 306.4004
3.191 | 306.8167
3.1909 | 307.233
3.1909 | 307.6493
3.1907 | 308.0656
3.1907 | 308.4819
3.1905 | 308.8982
3.1905 | 309.3145
3.1905 | 309.7308
3.1904 | 310.147
3.1902 | 310.5634
3.1902 | 310.9797
3.19 | 311.396
3.19 | 311.8122
3.19 | 312.2286
3.1899 | 312.6448
3.1899 | 313.0612
3.1897 | 313.4774
3.1897 | 313.8938
3.1897 | 314.31
3.1896 | 314.7263
3.1896 | 315.1426
3.1894 | 315.5589
3.1894 | 315.9752
3.1892 | 316.3915
3.1892 | 316.8077
3.1891 | 317.224
3.1891 | 317.6404
3.1889 | 318.0566
3.1889 | 318.473
3.1888 | 318.8892
3.1888 | 319.3055
3.1886 | 319.7217
3.1886 | 320.1381
3.1884 | 320.5543
3.1884 | 320.9707
3.1884 | 321.387
3.1883 | 321.8033
3.1883 | 322.2196
3.1881 | 322.6359
3.1881 | 323.0522
3.1879 | 323.4685
3.1879 | 323.8847
3.1879 | 324.301
3.1878 | 324.7173
3.1878 | 325.1336
3.1876 | 325.5499
3.1876 | 325.9662
3.1876 | 326.3825
3.1875 | 326.7988
3.1873 | 327.2151
3.1873 | 327.6314
3.1873 | 328.0478
3.1871 | 328.4641
3.1871 | 328.8804
3.187 | 329.2966
3.187 | 329.7129
3.187 | 330.1291
3.1868 | 330.5454
3.1868 | 330.9617
3.1867 | 331.378
3.1867 | 331.7943
3.1865 | 332.2106
3.1865 | 332.6269
3.1865 | 333.0432
3.1863 | 333.4595
3.1863 | 333.8757
3.1862 | 334.292
3.1862 | 334.7084
3.1862 | 335.1246
3.186 | 335.5409
3.186 | 335.9572
3.186 | 336.3735
3.1859 | 336.7898
3.1859 | 337.2061
3.1857 | 337.6223
3.1857 | 338.0386
3.1855 | 338.4549
3.1855 | 338.8712
3.1855 | 339.2875
3.1854 | 339.7038
3.1852 | 340.12
3.1852 | 340.5364
3.1852 | 340.9526
3.1852 | 341.3689
3.185 | 341.7852
3.185 | 342.2016
3.1849 | 342.6179
3.1849 | 343.0342
3.1847 | 343.4505
3.1847 | 343.8668
3.1847 | 344.2831
3.1846 | 344.6994
3.1846 | 345.1158
3.1844 | 345.532
3.1844 | 345.9483
3.1844 | 346.3646
3.1842 | 346.7808
3.1842 | 347.1971
3.1842 | 347.6134
3.1841 | 348.0297
3.1841 | 348.446
3.1839 | 348.8623
3.1839 | 349.2786
3.1838 | 349.6949
3.1838 | 350.1112
3.1838 | 350.5275
3.1836 | 350.9438
3.1836 | 351.3601
3.1834 | 351.7764
3.1834 | 352.1926
3.1834 | 352.6088
3.1834 | 353.0251
3.1833 | 353.4414
3.1833 | 353.8578
3.1831 | 354.2741
3.1831 | 354.6904
3.1829 | 355.1067
3.1829 | 355.523
3.1829 | 355.9392
3.1828 | 356.3555
3.1828 | 356.7718
3.1828 | 357.1881
3.1826 | 357.6044
3.1826 | 358.0208
3.1825 | 358.437
3.1825 | 358.8534
3.1825 | 359.2696
3.1823 | 359.6859
3.1823 | 360.1021
3.1821 | 360.5184
3.1821 | 360.9347
3.1821 | 361.3509
3.182 | 361.7672
3.182 | 362.1835
3.182 | 362.5998
3.1818 | 363.016
3.1818 | 363.4324
3.1818 | 363.8486
3.1817 | 364.2649
3.1817 | 364.6812
3.1817 | 365.0975
3.1815 | 365.5138
3.1815 | 365.93
3.1815 | 366.3464
3.1813 | 366.7627
3.1812 | 367.179
3.1812 | 367.5952
3.1812 | 368.0115
3.1812 | 368.4278
3.181 | 368.8441
3.181 | 369.2604
3.1808 | 369.6766
3.1808 | 370.0928
3.1807 | 370.5091
3.1807 | 370.9254
3.1807 | 371.3418
3.1805 | 371.758
3.1805 | 372.1743
3.1805 | 372.5907
3.1804 | 373.0069
3.1804 | 373.4232
3.1804 | 373.8395
3.1802 | 374.2558
3.1802 | 374.6721
3.18 | 375.0885
3.18 | 375.5047
3.18 | 375.921
3.18 | 376.3373
3.1799 | 376.7536
3.1799 | 377.1699
3.1797 | 377.5862
3.1797 | 378.0024
3.1797 | 378.4188
3.1796 | 378.835
3.1796 | 379.2513
3.1796 | 379.6676
3.1794 | 380.0839
3.1794 | 380.5002
3.1794 | 380.9165
3.1792 | 381.3328
3.1794 | 381.749
3.1792 | 382.1652
3.1792 | 382.5815
3.1791 | 382.9977
3.1789 | 383.414
3.1789 | 383.8302
3.1789 | 384.2464
3.1788 | 384.6627
3.1788 | 385.0789
3.1788 | 385.4952
3.1788 | 385.9115
3.1786 | 386.3278
3.1786 | 386.7441
3.1784 | 387.1604
3.1784 | 387.5767
3.1784 | 387.9929
3.1784 | 388.4092
3.1783 | 388.8255
3.1783 | 389.2418
3.1783 | 389.6581
3.1781 | 390.0744
3.1781 | 390.4907
3.1779 | 390.907
3.1779 | 391.3233
3.1779 | 391.7396
3.1779 | 392.156
3.1778 | 392.5722
3.1778 | 392.9885
3.1776 | 393.4048
3.1776 | 393.8211
3.1776 | 394.2373
3.1776 | 394.6537
3.1775 | 395.07
3.1775 | 395.4863
3.1775 | 395.9025
3.1773 | 396.3188
3.1771 | 396.7351
3.1771 | 397.1514
3.1771 | 397.5676
3.1771 | 397.984
3.1771 | 398.4004
3.177 | 398.8167
3.177 | 399.233
3.1768 | 399.6493
3.1768 | 400.0656
3.1768 | 400.4818
3.1768 | 400.898
3.1767 | 401.3144
3.1767 | 401.7307
3.1765 | 402.147
3.1765 | 402.5632
3.1765 | 402.9795
3.1765 | 403.3958
3.1765 | 403.8121
3.1763 | 404.2284
3.1763 | 404.6447
3.1762 | 405.0609
3.1762 | 405.4772
3.1762 | 405.8936
3.176 | 406.3099
3.176 | 406.7261
3.176 | 407.1424
3.176 | 407.5587
3.1758 | 407.9751
3.1758 | 408.3914
3.1757 | 408.8077
3.1757 | 409.2239
3.1757 | 409.6403
3.1757 | 410.0565
3.1755 | 410.4728
3.1755 | 410.8891
3.1754 | 411.3054
3.1754 | 411.7217
3.1754 | 412.138
3.1752 | 412.5542
3.1752 | 412.9705
3.1752 | 413.3868
3.1752 | 413.8031
3.1752 | 414.2194
3.175 | 414.6356
3.175 | 415.0519
3.1749 | 415.4682
3.1749 | 415.8845
3.1749 | 416.3007
3.1747 | 416.717
3.1747 | 417.1333
3.1746 | 417.5496
3.1746 | 417.9659
3.1746 | 418.3821
3.1746 | 418.7984
3.1744 | 419.2147
3.1744 | 419.631
3.1744 | 420.0473
3.1744 | 420.4636
3.1742 | 420.8799
3.1742 | 421.2961
3.1742 | 421.7124
3.1741 | 422.1287
3.1741 | 422.545
3.1741 | 422.9612
3.1739 | 423.3776
3.1739 | 423.7938
3.1739 | 424.2101
3.1739 | 424.6264
3.1738 | 425.0427
3.1738 | 425.459
3.1738 | 425.8752
3.1738 | 426.2915
3.1736 | 426.7078
3.1736 | 427.124
3.1736 | 427.5403
3.1734 | 427.9566
3.1734 | 428.3729
3.1733 | 428.7892
3.1733 | 429.2055
3.1733 | 429.6218
3.1733 | 430.038
3.1731 | 430.4543
3.1731 | 430.8706
3.1731 | 431.2869
3.1731 | 431.7032
3.1729 | 432.1195
3.1729 | 432.5357
3.1729 | 432.952
3.1728 | 433.3683
3.1728 | 433.7846
3.1728 | 434.2008
3.1726 | 434.6172
3.1726 | 435.0334
3.1726 | 435.4497
3.1725 | 435.866
3.1725 | 436.2823
3.1725 | 436.6985
3.1723 | 437.1148
3.1723 | 437.5311
3.1723 | 437.9474
3.1723 | 438.3637
3.1721 | 438.7799
3.1721 | 439.1962
3.1721 | 439.6125
3.172 | 440.0288
3.172 | 440.445
3.172 | 440.8613
3.172 | 441.2776
3.1718 | 441.6939
3.1718 | 442.1102
3.1718 | 442.5264
3.1717 | 442.9428
3.1717 | 443.359
3.1717 | 443.7753
3.1717 | 444.1916
3.1717 | 444.6079
3.1715 | 445.0242
3.1715 | 445.4405
3.1713 | 445.8568
3.1713 | 446.273
3.1713 | 446.6893
3.1713 | 447.1056
3.1712 | 447.5219
3.1712 | 447.9382
3.1712 | 448.3545
3.1712 | 448.7707
3.171 | 449.187
3.171 | 449.6033
3.171 | 450.0196
3.1708 | 450.4359
3.1708 | 450.8521
3.1708 | 451.2684
3.1707 | 451.6847
3.1707 | 452.101
3.1707 | 452.5172
3.1707 | 452.9335
3.1707 | 453.3498
3.1705 | 453.7661
3.1705 | 454.1824
3.1705 | 454.5987
3.1705 | 455.015
3.1705 | 455.4312
3.1704 | 455.8475
3.1704 | 456.2637
3.1702 | 456.6801
3.1702 | 457.0964
3.1702 | 457.5126
3.17 | 457.9289
3.17 | 458.3452
3.17 | 458.7615
3.17 | 459.1777
3.1699 | 459.594
3.17 | 460.0103
3.1699 | 460.4266
3.1699 | 460.8428
3.1697 | 461.2591
3.1697 | 461.6754
3.1697 | 462.0916
3.1696 | 462.508
3.1696 | 462.9242
3.1696 | 463.3405
3.1696 | 463.7568
3.1694 | 464.1731
3.1694 | 464.5894
3.1694 | 465.0056
3.1692 | 465.422
3.1692 | 465.8383
3.1692 | 466.2545
3.1692 | 466.6708
3.1692 | 467.0871
3.1691 | 467.5034
3.1691 | 467.9197
3.1691 | 468.336
3.1691 | 468.7523
3.1689 | 469.1685
3.1689 | 469.5848
3.1689 | 470.0011
3.1687 | 470.4174
3.1687 | 470.8336
3.1687 | 471.2499
3.1686 | 471.6661
3.1686 | 472.0824
3.1686 | 472.4988
3.1686 | 472.915
3.1684 | 473.3313
3.1684 | 473.7476
3.1684 | 474.1639
3.1684 | 474.5802
3.1684 | 474.9964
3.1684 | 475.4128
3.1683 | 475.8291
3.1683 | 476.2453
3.1681 | 476.6616
3.1681 | 477.078
3.1681 | 477.4942
3.1681 | 477.9105
3.1679 | 478.3268
3.1679 | 478.7431
3.1679 | 479.1594
3.1679 | 479.5756
3.1678 | 479.992
3.1678 | 480.4082
3.1678 | 480.8245
3.1676 | 481.2408
3.1676 | 481.6571
3.1676 | 482.0734
3.1676 | 482.4897
3.1676 | 482.906
3.1675 | 483.3223
3.1675 | 483.7386
3.1675 | 484.1548
3.1675 | 484.5712
3.1673 | 484.9875
3.1673 | 485.4037
3.1673 | 485.82
3.1671 | 486.2363
3.1671 | 486.6526
3.1671 | 487.0688
3.1671 | 487.4852
3.1671 | 487.9015
3.167 | 488.3177
3.167 | 488.734
3.167 | 489.1503
3.1668 | 489.5666
3.1668 | 489.9828
3.1668 | 490.3991
3.1667 | 490.8154
3.1667 | 491.2317
3.1667 | 491.648
3.1667 | 492.0643
3.1667 | 492.4806
3.1665 | 492.8969
3.1665 | 493.3132
3.1665 | 493.7296
3.1665 | 494.1458
3.1663 | 494.5621
3.1663 | 494.9784
3.1663 | 495.3946
3.1663 | 495.8109
3.1662 | 496.2272
3.1662 | 496.6435
3.1662 | 497.0598
3.166 | 497.4761
3.1662 | 497.8924
3.166 | 498.3087
3.166 | 498.725
3.1658 | 499.1413
3.1658 | 499.5576
3.1658 | 499.9738
3.1658 | 500.3901
3.1657 | 500.8064
3.1657 | 501.2228
3.1657 | 501.6391
3.1657 | 502.0553
3.1655 | 502.4716
3.1655 | 502.8879
3.1655 | 503.3042
3.1655 | 503.7204
3.1655 | 504.1368
3.1654 | 504.553
3.1654 | 504.9693
3.1654 | 505.3856
3.1654 | 505.8019
3.1652 | 506.2181
3.1652 | 506.6345
3.1652 | 507.0508
3.165 | 507.4671
3.165 | 507.8833
3.165 | 508.2996
3.165 | 508.716
3.1649 | 509.1322
3.165 | 509.5485
3.1649 | 509.9648
3.1649 | 510.3811
3.1649 | 510.7974
3.1649 | 511.2136
3.1647 | 511.6299
3.1647 | 512.0462
3.1646 | 512.4626
3.1646 | 512.8788
3.1647 | 513.295
3.1646 | 513.7113
3.1644 | 514.1276
3.1644 | 514.5439
3.1644 | 514.9602
3.1644 | 515.3765
3.1644 | 515.7927
3.1642 | 516.209
3.1642 | 516.6253
3.1642 | 517.0416
3.1641 | 517.4579
3.1641 | 517.8742
3.1641 | 518.2905
3.1641 | 518.7069
3.1639 | 519.1231
3.1639 | 519.5393
3.1639 | 519.9557
3.1639 | 520.372
3.1637 | 520.7883
3.1637 | 521.2046
3.1639 | 521.6209
3.1637 | 522.0372
3.1636 | 522.4534
3.1636 | 522.8697
3.1636 | 523.286
3.1636 | 523.7023
3.1634 | 524.1185
3.1636 | 524.5348
3.1634 | 524.9512
3.1634 | 525.3674
3.1634 | 525.7838
3.1634 | 526.2001
3.1633 | 526.6164
3.1633 | 527.0327
3.1631 | 527.449
3.1631 | 527.8652
3.1631 | 528.2814
3.1631 | 528.6977
3.1631 | 529.1139
3.1629 | 529.5302
3.1629 | 529.9465
3.1629 | 530.3628
3.1629 | 530.7791
3.1628 | 531.1954
3.1629 | 531.6117
3.1628 | 532.028
3.1628 | 532.4444
3.1626 | 532.8607
3.1628 | 533.277
3.1626 | 533.6932
3.1626 | 534.1096
3.1626 | 534.5258
3.1626 | 534.9421
3.1625 | 535.3584
3.1625 | 535.7747
3.1625 | 536.191
3.1623 | 536.6073
3.1623 | 537.0236
3.1623 | 537.44
3.1623 | 537.8562
3.1621 | 538.2725
3.1621 | 538.6888
3.1621 | 539.1051
3.1621 | 539.5214
3.162 | 539.9377
3.1621 | 540.3539
3.1621 | 540.7702
3.162 | 541.1864
3.162 | 541.6027
3.1618 | 542.0189
3.1618 | 542.4352
3.1618 | 542.8515
3.1618 | 543.2678
3.1617 | 543.6841
3.1617 | 544.1005
3.1617 | 544.5167
3.1617 | 544.9329
3.1615 | 545.3492
3.1617 | 545.7655
3.1615 | 546.1818
3.1615 | 546.5982
3.1613 | 547.0144
3.1613 | 547.4307
3.1613 | 547.847
3.1613 | 548.2632
3.1612 | 548.6795
3.1612 | 549.0958
3.1612 | 549.512
3.1612 | 549.9284
3.161 | 550.3446
3.161 | 550.761
3.1612 | 551.1772
3.161 | 551.5936
3.1608 | 552.0098
3.161 | 552.4261
3.1608 | 552.8424
3.1608 | 553.2587
3.1608 | 553.6751
3.1607 | 554.0914
3.1607 | 554.5077
3.1607 | 554.924
3.1607 | 555.3402
3.1605 | 555.7565
3.1605 | 556.1727
3.1605 | 556.589
3.1605 | 557.0052
3.1605 | 557.4215
3.1605 | 557.8377
3.1604 | 558.254
3.1604 | 558.6703
3.1604 | 559.0866
3.1602 | 559.5028
3.1604 | 559.9191
3.1602 | 560.3354
3.1602 | 560.7516
3.1602 | 561.168
3.16 | 561.5842
3.16 | 562.0005
3.16 | 562.4168
3.16 | 562.833
3.16 | 563.2493
3.1599 | 563.6656
3.1599 | 564.0819
3.1599 | 564.498
3.1599 | 564.9144
3.1597 | 565.3306
3.1597 | 565.747
3.1597 | 566.1632
3.1597 | 566.5795
3.1596 | 566.9958
3.1596 | 567.412
3.1596 | 567.8284
3.1596 | 568.2446
3.1594 | 568.6609
3.1594 | 569.0772
3.1594 | 569.4935
3.1594 | 569.9097
3.1594 | 570.3261
3.1592 | 570.7423
3.1592 | 571.1586
3.1592 | 571.5748
3.1592 | 571.9912
3.1591 | 572.4074
3.1591 | 572.8236
3.1591 | 573.24
3.1591 | 573.6562
3.1589 | 574.0724
3.1589 | 574.4888
3.1589 | 574.9052
3.1589 | 575.3214
3.1587 | 575.7376
3.1587 | 576.1539
3.1587 | 576.5702
3.1587 | 576.9865
3.1587 | 577.4028
3.1586 | 577.8191
3.1586 | 578.2354
3.1586 | 578.6516
3.1584 | 579.0679
3.1584 | 579.4842
3.1584 | 579.9005
3.1584 | 580.3168
3.1584 | 580.733
3.1584 | 581.1494
3.1583 | 581.5656
3.1583 | 581.9819
3.1583 | 582.3982
3.1581 | 582.8145
3.1581 | 583.2308
3.1581 | 583.6471
3.1581 | 584.0634
3.1581 | 584.4796
3.1581 | 584.8959
3.1581 | 585.3121
3.1579 | 585.7285
3.1579 | 586.1447
3.1579 | 586.561
3.1578 | 586.9774
3.1578 | 587.3936
3.1578 | 587.8099
3.1576 | 588.2261
3.1578 | 588.6424
3.1576 | 589.0587
3.1576 | 589.4749
3.1576 | 589.8912
3.1575 | 590.3075
3.1575 | 590.7237
3.1575 | 591.1401
3.1575 | 591.5564
3.1575 | 591.9726
3.1573 | 592.3889
3.1573 | 592.8052
3.1573 | 593.2215
3.1573 | 593.6378
3.1571 | 594.054
3.1571 | 594.4704
3.1571 | 594.8866
3.1571 | 595.3028
3.1571 | 595.7191
3.1571 | 596.1355
3.157 | 596.5517
3.157 | 596.968
3.157 | 597.3843
3.1568 | 597.8006
3.1568 | 598.2169
3.1568 | 598.6331
3.1568 | 599.0495
3.1567 | 599.4659
3.1568 | 599.8822
3.1567 | 600.2985
3.1567 | 600.7148
3.1567 | 601.131
3.1565 | 601.5474
3.1565 | 601.9638
3.1565 | 602.3801
3.1565 | 602.7964
3.1563 | 603.2128
3.1563 | 603.6291
3.1563 | 604.0453
3.1563 | 604.4615
3.1563 | 604.8778
3.1562 | 605.294
3.1562 | 605.7104
3.1562 | 606.1266
3.1562 | 606.5428
3.156 | 606.9591
3.1562 | 607.3754
3.156 | 607.7917
3.156 | 608.208
3.1558 | 608.6244
3.1558 | 609.0407
3.1558 | 609.457
3.1558 | 609.8733
3.1557 | 610.2896
3.1558 | 610.7058
3.1557 | 611.1221
3.1557 | 611.5385
3.1557 | 611.9548
3.1555 | 612.3712
3.1555 | 612.7875
3.1555 | 613.2037
3.1555 | 613.6201
3.1555 | 614.0363
3.1554 | 614.4525
3.1554 | 614.8689
3.1555 | 615.2852
3.1554 | 615.7016
3.1552 | 616.1179
3.1552 | 616.5341
3.1552 | 616.9504
3.1552 | 617.3666
3.1552 | 617.7828
3.1552 | 618.1992
3.155 | 618.6155
3.155 | 619.0319
3.155 | 619.4481
3.155 | 619.8644
3.1549 | 620.2807
3.1549 | 620.6969
3.1549 | 621.1132
3.1547 | 621.5294
3.1547 | 621.9458
3.1547 | 622.362
3.1547 | 622.7783
3.1546 | 623.1945
3.1546 | 623.6108
3.1546 | 624.0272
3.1546 | 624.4436
3.1546 | 624.8597
3.1546 | 625.276
3.1544 | 625.6924
3.1544 | 626.1087
3.1542 | 626.525
3.1542 | 626.9412
3.1542 | 627.3575
3.1542 | 627.7737
3.1542 | 628.1901
3.1542 | 628.6063
3.1541 | 629.0225
3.1541 | 629.4388
3.1541 | 629.8551
3.1541 | 630.2714
3.1539 | 630.6877
3.1539 | 631.104
3.1539 | 631.5203
3.1539 | 631.9366
3.1539 | 632.3528
3.1537 | 632.7692
3.1537 | 633.1854
3.1537 | 633.6017
3.1537 | 634.0179
3.1536 | 634.4342
3.1536 | 634.8506
3.1536 | 635.2668
3.1536 | 635.683
3.1536 | 636.0993
3.1536 | 636.5157
3.1534 | 636.9319
3.1534 | 637.3481
3.1534 | 637.7645
3.1534 | 638.1809
3.1533 | 638.5972
3.1533 | 639.0134
3.1533 | 639.4297
3.1533 | 639.846
3.1531 | 640.2624
3.1533 | 640.6787
3.1531 | 641.095
3.1531 | 641.5112
3.1531 | 641.9276
3.1531 | 642.3439
3.1529 | 642.7602
3.1529 | 643.1764
3.1528 | 643.5928
3.1529 | 644.0091
3.1528 | 644.4253
3.1528 | 644.8416
3.1528 | 645.2579
3.1526 | 645.6743
3.1528 | 646.0906
3.1526 | 646.5068
3.1526 | 646.9231
3.1526 | 647.3395
3.1526 | 647.7558
3.1525 | 648.1721
3.1525 | 648.5885
3.1525 | 649.0048
3.1523 | 649.4211
3.1523 | 649.8373
3.1523 | 650.2536
3.1523 | 650.6699
3.1523 | 651.0862
3.1523 | 651.5024
3.1521 | 651.9188
3.1521 | 652.335
3.1521 | 652.7513
3.1521 | 653.1676
3.152 | 653.584
3.152 | 654.0003
3.152 | 654.4166
3.152 | 654.8328
3.1518 | 655.2491
3.1518 | 655.6653
3.1518 | 656.0817
3.1516 | 656.4979
3.1516 | 656.9142
3.1516 | 657.3306
3.1516 | 657.7469
3.1516 | 658.1631
3.1515 | 658.5794
3.1515 | 658.9957
3.1515 | 659.4118
3.1515 | 659.8281
3.1515 | 660.2445
3.1515 | 660.6608
3.1515 | 661.0771
3.1513 | 661.4934
3.1513 | 661.9098
3.1513 | 662.326
3.1513 | 662.7423
3.1512 | 663.1586
3.1512 | 663.5749
3.151 | 663.9912
3.151 | 664.4073
3.151 | 664.8236
3.151 | 665.2399
3.151 | 665.6562
3.1508 | 666.0725
3.1508 | 666.4888
3.1508 | 666.9051
3.1508 | 667.3214
3.1507 | 667.7376
3.1507 | 668.154
3.1507 | 668.5702
3.1507 | 668.9864
3.1505 | 669.4028
3.1505 | 669.8191
3.1507 | 670.2353
3.1505 | 670.6516
3.1505 | 671.0679
3.1505 | 671.4842
3.1504 | 671.9004
3.1504 | 672.3168
3.1504 | 672.7331
3.1502 | 673.1494
3.1504 | 673.5657
3.1502 | 673.982
3.1502 | 674.3983
3.1502 | 674.8146
3.15 | 675.2309
3.1502 | 675.6472
3.15 | 676.0635
3.15 | 676.4799
3.15 | 676.8962
3.1499 | 677.3124
3.1499 | 677.7288
3.1499 | 678.1449
3.1497 | 678.5611
3.1497 | 678.9774
3.1497 | 679.3937
3.1497 | 679.81
3.1497 | 680.2263
3.1497 | 680.6426
3.1496 | 681.0589
3.1496 | 681.4752
3.1496 | 681.8915
3.1496 | 682.3078
3.1494 | 682.7242
3.1494 | 683.1404
3.1494 | 683.5568
3.1494 | 683.973
3.1492 | 684.3892
3.1492 | 684.8056
3.1492 | 685.2217
3.1492 | 685.638
3.1491 | 686.0544
3.1491 | 686.4708
3.1491 | 686.887
3.1491 | 687.3033
3.1491 | 687.7196
3.1489 | 688.136
3.1489 | 688.5521
3.1489 | 688.9685
3.1487 | 689.3848
3.1487 | 689.8011
3.1487 | 690.2174
3.1487 | 690.6337
3.1487 | 691.0499
3.1486 | 691.4662
3.1486 | 691.8824
3.1486 | 692.2988
3.1484 | 692.7149
3.1484 | 693.1312
3.1484 | 693.5476
3.1484 | 693.9637
3.1484 | 694.3801
3.1484 | 694.7963
3.1483 | 695.2126
3.1483 | 695.6288
3.1481 | 696.0452
3.1483 | 696.4614
3.1481 | 696.8776
3.1481 | 697.2939
3.1481 | 697.7101
3.1479 | 698.1264
3.1479 | 698.5427
3.1479 | 698.959
3.1479 | 699.3753
3.1479 | 699.7915
3.1478 | 700.2079
3.1478 | 700.6241
3.1478 | 701.0404
3.1476 | 701.4567
3.1476 | 701.873
3.1476 | 702.2893
3.1476 | 702.7056
3.1476 | 703.1218
3.1476 | 703.5381
3.1475 | 703.9544
3.1475 | 704.3706
3.1475 | 704.7869
3.1473 | 705.2032
3.1475 | 705.6195
3.1473 | 706.0358
3.1473 | 706.452
3.1473 | 706.8683
3.1471 | 707.2845
3.1471 | 707.7009
3.1471 | 708.1172
3.147 | 708.5334
3.147 | 708.9496
3.147 | 709.366
3.147 | 709.7823
3.1468 | 710.1985
3.1468 | 710.6148
3.1468 | 711.0312
3.1468 | 711.4474
3.1468 | 711.8636
3.1466 | 712.2799
3.1466 | 712.6962
3.1466 | 713.1124
3.1465 | 713.5288
3.1465 | 713.9451
3.1465 | 714.3613
3.1465 | 714.7776
3.1463 | 715.1939
3.1463 | 715.6101
3.1463 | 716.0263
3.1463 | 716.4426
3.1462 | 716.859
3.1462 | 717.2752
3.1462 | 717.6915
3.1462 | 718.1078
3.1462 | 718.524
3.146 | 718.9403
3.146 | 719.3565
3.146 | 719.7728
3.146 | 720.1892
3.1458 | 720.6054
3.1458 | 721.0217
3.1458 | 721.4379
3.1457 | 721.8542
3.1458 | 722.2706
3.1457 | 722.6868
3.1457 | 723.103
3.1455 | 723.5194
3.1457 | 723.9356
3.1455 | 724.3518
3.1455 | 724.7681
3.1454 | 725.1844
3.1454 | 725.6005
3.1454 | 726.0169
3.1454 | 726.4332
3.1452 | 726.8494
3.1452 | 727.2656
3.1452 | 727.6819
3.1452 | 728.098
3.145 | 728.5144
3.145 | 728.9307
3.145 | 729.347
3.145 | 729.7633
3.145 | 730.1796
3.1449 | 730.5958
3.1449 | 731.012
3.1449 | 731.4284
3.1447 | 731.8446
3.1449 | 732.261
3.1447 | 732.6773
3.1447 | 733.0935
3.1446 | 733.5096
3.1446 | 733.9259
3.1446 | 734.3422
3.1446 | 734.7585
3.1444 | 735.1748
3.1444 | 735.591
3.1444 | 736.0072
3.1442 | 736.4235
3.1444 | 736.8398
3.1442 | 737.256
3.1442 | 737.6722
3.1441 | 738.0885
3.1441 | 738.5048
3.1441 | 738.921
3.1439 | 739.3374
3.1439 | 739.7537
3.1439 | 740.1701
3.1439 | 740.5863
3.1437 | 741.0026
3.1439 | 741.419
3.1437 | 741.8353
3.1437 | 742.2515
3.1437 | 742.6677
3.1437 | 743.084
3.1436 | 743.5002
3.1434 | 743.9164
3.1436 | 744.3328
3.1434 | 744.749
3.1434 | 745.1653
3.1434 | 745.5816
3.1434 | 745.9979
3.1433 | 746.414
3.1433 | 746.8303
3.1433 | 747.2466
3.1431 | 747.6628
3.1431 | 748.0791
3.1431 | 748.4954
3.1429 | 748.9116
3.1429 | 749.3278
3.1429 | 749.7441
3.1429 | 750.1604
3.1429 | 750.5767
3.1428 | 750.9929
3.1428 | 751.4091
3.1428 | 751.8253
3.1426 | 752.2416
3.1426 | 752.6579
3.1426 | 753.0741
3.1425 | 753.4904
3.1425 | 753.9067
3.1425 | 754.3229
3.1425 | 754.7392
3.1423 | 755.1554
3.1423 | 755.5716
3.1423 | 755.988
3.1423 | 756.4043
3.1421 | 756.8206
3.1421 | 757.237
3.1421 | 757.6532
3.1421 | 758.0693
3.142 | 758.4856
3.142 | 758.902
3.1418 | 759.3182
3.142 | 759.7345
3.1418 | 760.1508
3.1418 | 760.5671
3.1418 | 760.9835
3.1416 | 761.3998
3.1416 | 761.8161
3.1416 | 762.2324
3.1415 | 762.6487
3.1415 | 763.065
3.1415 | 763.4812
3.1415 | 763.8975
3.1413 | 764.3138
3.1413 | 764.73
3.1413 | 765.1462
3.1412 | 765.5626
3.1412 | 765.9788
3.1412 | 766.3951
3.1412 | 766.8113
3.1412 | 767.2276
3.141 | 767.6437
3.141 | 768.06
3.141 | 768.4764
3.1408 | 768.8926
3.1408 | 769.3089
3.1408 | 769.7252
3.1407 | 770.1414
3.1407 | 770.5577
3.1407 | 770.974
3.1405 | 771.3902
3.1405 | 771.8065
3.1405 | 772.2227
3.1405 | 772.6389
3.1405 | 773.0552
3.1404 | 773.4715
3.1404 | 773.8877
3.1404 | 774.3041
3.1402 | 774.7204
3.1402 | 775.1367
3.1402 | 775.5529
3.1402 | 775.9692
3.14 | 776.3856
3.14 | 776.8018
3.1399 | 777.218
3.1399 | 777.6345
3.1399 | 778.0508
3.1399 | 778.4671
3.1397 | 778.8835
3.1397 | 779.2998
3.1397 | 779.716
3.1395 | 780.1323
3.1395 | 780.5484
3.1395 | 780.9648
3.1395 | 781.3812
3.1394 | 781.7973
3.1394 | 782.2135
3.1394 | 782.6298
3.1394 | 783.0461
3.1392 | 783.4624
3.1392 | 783.8788
3.1392 | 784.2951
3.1392 | 784.7113
3.1391 | 785.1275
3.1391 | 785.5437
3.1389 | 785.9599
3.1389 | 786.3762
3.1389 | 786.7925
3.1389 | 787.2087
3.1387 | 787.625
3.1387 | 788.0412
3.1387 | 788.4576
3.1386 | 788.8738
3.1386 | 789.29
3.1386 | 789.7063
3.1384 | 790.1226
3.1384 | 790.5388
3.1384 | 790.9551
3.1384 | 791.3713
3.1383 | 791.7876
3.1383 | 792.204
3.1383 | 792.6202
3.1381 | 793.0364
3.1381 | 793.4528
3.1381 | 793.8691
3.1381 | 794.2852
3.1379 | 794.7015
3.1379 | 795.1179
3.1379 | 795.534
3.1379 | 795.9503
3.1378 | 796.3665
3.1378 | 796.7827
3.1376 | 797.1989
3.1376 | 797.6152
3.1376 | 798.0315
3.1375 | 798.4477
3.1376 | 798.864
3.1375 | 799.2803
3.1375 | 799.6965
3.1373 | 800.1128
3.1373 | 800.5291
3.1373 | 800.9453
3.1373 | 801.3615
3.1371 | 801.7779
3.1371 | 802.1941
3.137 | 802.6104
3.137 | 803.0266
3.137 | 803.4429
3.1368 | 803.8591
3.1368 | 804.2754
3.1368 | 804.6917
3.1368 | 805.1081
3.1366 | 805.5243
3.1366 | 805.9406
3.1366 | 806.3569
3.1365 | 806.7731
3.1365 | 807.1892
3.1365 | 807.6056
3.1363 | 808.0219
3.1363 | 808.438
3.1363 | 808.8544
3.1362 | 809.2707
3.1362 | 809.6869
3.1362 | 810.1032
3.136 | 810.5196
3.136 | 810.9359
3.136 | 811.3522
3.136 | 811.7684
3.1358 | 812.1847
3.1358 | 812.6011
3.1358 | 813.0173
3.1357 | 813.4335
3.1357 | 813.8499
3.1357 | 814.2661
3.1355 | 814.6823
3.1355 | 815.0986
3.1354 | 815.5148
3.1354 | 815.931
3.1354 | 816.3474
3.1354 | 816.7636
3.1352 | 817.1799
3.1352 | 817.5962
3.1352 | 818.0125
3.135 | 818.4287
3.135 | 818.845
3.135 | 819.2612
3.1349 | 819.6773
3.1349 | 820.0937
3.1349 | 820.5099
3.1347 | 820.9261
3.1347 | 821.3424
3.1347 | 821.7588
3.1347 | 822.175
3.1345 | 822.5912
3.1345 | 823.0076
3.1344 | 823.4238
3.1344 | 823.8401
3.1344 | 824.2564
3.1344 | 824.6726
3.1342 | 825.0889
3.1342 | 825.5052
3.1341 | 825.9214
3.1341 | 826.3377
3.1341 | 826.754
3.1341 | 827.1702
3.1339 | 827.5865
3.1339 | 828.0028
3.1339 | 828.4191
3.1337 | 828.8354
3.1337 | 829.2517
3.1337 | 829.668
3.1336 | 830.0843
3.1336 | 830.5004
3.1336 | 830.9167
3.1334 | 831.333
3.1334 | 831.7492
3.1334 | 832.1655
3.1334 | 832.5818
3.1333 | 832.998
3.1333 | 833.4141
3.1333 | 833.8306
3.1331 | 834.2469
3.1331 | 834.6631
3.1331 | 835.0795
3.1329 | 835.4957
3.1329 | 835.912
3.1329 | 836.3284
3.1328 | 836.7446
3.1328 | 837.1609
3.1328 | 837.5772
3.1328 | 837.9935
3.1326 | 838.4097
3.1326 | 838.8261
3.1325 | 839.2424
3.1325 | 839.6587
3.1325 | 840.075
3.1323 | 840.4913
3.1323 | 840.9075
3.1323 | 841.3236
3.1321 | 841.7401
3.1321 | 842.1564
3.132 | 842.5726
3.132 | 842.9888
3.132 | 843.4052
3.1318 | 843.8214
3.1318 | 844.2376
3.1318 | 844.654
3.1318 | 845.0703
3.1316 | 845.4865
3.1316 | 845.9028
3.1316 | 846.3191
3.1315 | 846.7354
3.1315 | 847.1516
3.1315 | 847.5679
3.1313 | 847.9842
3.1313 | 848.4004
3.1312 | 848.8167
3.1312 | 849.233
3.1312 | 849.6492
3.131 | 850.0655
3.131 | 850.4818
3.131 | 850.898
3.131 | 851.3143
3.1308 | 851.7307
3.1308 | 852.1468
3.1308 | 852.5631
3.1307 | 852.9794
3.1307 | 853.3956
3.1305 | 853.8119
3.1305 | 854.2282
3.1304 | 854.6445
3.1305 | 855.0608
3.1305 | 855.477
3.1304 | 855.8932
3.1302 | 856.3095
3.1302 | 856.7259
3.1302 | 857.142
3.1302 | 857.5583
3.13 | 857.9746
3.13 | 858.3908
3.1299 | 858.8071
3.13 | 859.2233
3.1299 | 859.6396
3.1299 | 860.056
3.1297 | 860.4722
3.1297 | 860.8884
3.1297 | 861.3047
3.1295 | 861.721
3.1295 | 862.1372
3.1295 | 862.5535
3.1294 | 862.9699
3.1294 | 863.3862
3.1292 | 863.8024
3.1292 | 864.2187
3.1292 | 864.635
3.1291 | 865.0513
3.1291 | 865.4675
3.1289 | 865.8839
3.1289 | 866.3002
3.1289 | 866.7164
3.1287 | 867.1326
3.1287 | 867.549
3.1287 | 867.9652
3.1286 | 868.3814
3.1286 | 868.7978
3.1286 | 869.214
3.1286 | 869.6303
3.1284 | 870.0465
3.1284 | 870.4628
3.1283 | 870.879
3.1283 | 871.2954
3.1283 | 871.7116
3.1281 | 872.128
3.1281 | 872.5442
3.1279 | 872.9604
3.1279 | 873.3767
3.1279 | 873.7929
3.1278 | 874.2092
3.1278 | 874.6255
3.1278 | 875.0418
3.1276 | 875.4581
3.1276 | 875.8744
3.1276 | 876.2907
3.1275 | 876.7068
3.1275 | 877.1232
3.1275 | 877.5394
3.1273 | 877.9557
3.1273 | 878.3719
3.1271 | 878.7882
3.1271 | 879.2044
3.1271 | 879.6207
3.1271 | 880.0369
3.127 | 880.4531
3.127 | 880.8694
3.1268 | 881.2857
3.1268 | 881.702
3.1268 | 882.1182
3.1266 | 882.5346
3.1266 | 882.9509
3.1266 | 883.3672
3.1265 | 883.7835
3.1265 | 884.1998
3.1263 | 884.6161
3.1263 | 885.0324
3.1263 | 885.4487
3.1262 | 885.865
3.1262 | 886.2814
3.1262 | 886.6976
3.126 | 887.1138
3.126 | 887.5302
3.126 | 887.9465
3.1258 | 888.3628
3.1257 | 888.7789
3.1258 | 889.1953
3.1257 | 889.6115
3.1255 | 890.0277
3.1255 | 890.4441
3.1255 | 890.8604
3.1254 | 891.2766
3.1254 | 891.6929
3.1254 | 892.1092
3.1252 | 892.5254
3.1252 | 892.9416
3.125 | 893.358
3.125 | 893.7742
3.125 | 894.1905
3.1249 | 894.6068
3.1249 | 895.023
3.1247 | 895.4392
3.1247 | 895.8556
3.1247 | 896.2718
3.1245 | 896.6882
3.1245 | 897.1044
3.1245 | 897.5208
3.1244 | 897.9371
3.1244 | 898.3533
3.1244 | 898.7695
3.1242 | 899.1859
3.1242 | 899.6021
3.1242 | 900.0186
3.1241 | 900.4348
3.1241 | 900.851
3.1239 | 901.2673
3.1239 | 901.6836
3.1237 | 902.0998
3.1237 | 902.5161
3.1236 | 902.9324
3.1236 | 903.3487
3.1236 | 903.765
3.1234 | 904.1812
3.1234 | 904.5974
3.1234 | 905.0138
3.1233 | 905.4301
3.1233 | 905.8464
3.1233 | 906.2627
3.1231 | 906.6789
3.1231 | 907.0952
3.1229 | 907.5116
3.1229 | 907.9278
3.1229 | 908.3441
3.1228 | 908.7604
3.1228 | 909.1766
3.1226 | 909.5929
3.1226 | 910.0092
3.1226 | 910.4255
3.1225 | 910.8418
3.1225 | 911.258
3.1223 | 911.6744
3.1223 | 912.0906
3.1221 | 912.5068
3.1221 | 912.9231
3.1221 | 913.3394
3.122 | 913.7556
3.122 | 914.172
3.1218 | 914.5883
3.1218 | 915.0046
3.1218 | 915.4209
3.1216 | 915.8372
3.1216 | 916.2535
3.1215 | 916.6697
3.1215 | 917.0859
3.1215 | 917.502
3.1213 | 917.9184
3.1213 | 918.3348
3.1212 | 918.7508
3.1212 | 919.1671
3.1212 | 919.5834
3.121 | 919.9996
3.1208 | 920.4157
3.1208 | 920.832
3.1208 | 921.2484
3.1207 | 921.6646
3.1207 | 922.081
3.1207 | 922.4972
3.1205 | 922.9134
3.1205 | 923.3297
3.1204 | 923.7461
3.1204 | 924.1624
3.1204 | 924.5786
3.1202 | 924.9948
3.12 | 925.411
3.12 | 925.8273
3.12 | 926.2436
3.1199 | 926.6598
3.1199 | 927.076
3.1199 | 927.4924
3.1197 | 927.9086
3.1197 | 928.3249
3.1195 | 928.7412
3.1195 | 929.1574
3.1194 | 929.5737
3.1194 | 929.99
3.1194 | 930.4062
3.1192 | 930.8225
3.1192 | 931.2388
3.1191 | 931.655
3.1191 | 932.0713
3.1189 | 932.4876
3.1189 | 932.9038
3.1189 | 933.3202
3.1187 | 933.7364
3.1187 | 934.1527
3.1186 | 934.569
3.1186 | 934.9852
3.1184 | 935.4014
3.1184 | 935.8177
3.1184 | 936.234
3.1183 | 936.6503
3.1181 | 937.0665
3.1181 | 937.4828
3.1181 | 937.8991
3.1179 | 938.3154
3.1179 | 938.7316
3.1178 | 939.148
3.1178 | 939.5643
3.1178 | 939.9805
3.1176 | 940.3969
3.1176 | 940.8132
3.1174 | 941.2293
3.1174 | 941.6456
3.1173 | 942.0619
3.1173 | 942.4781
3.1171 | 942.8944
3.1171 | 943.3107
3.1171 | 943.7268
3.117 | 944.1432
3.117 | 944.5594
3.1168 | 944.9756
3.1168 | 945.392
3.1166 | 945.8083
3.1166 | 946.2244
3.1165 | 946.6408
3.1165 | 947.057
3.1165 | 947.4732
3.1163 | 947.8895
3.1162 | 948.3059
3.1162 | 948.722
3.116 | 949.1383
3.116 | 949.5547
3.116 | 949.9709
3.1158 | 950.3871
3.1158 | 950.8034
3.1158 | 951.2197
3.1157 | 951.636
3.1155 | 952.0524
3.1155 | 952.4686
3.1154 | 952.8849
3.1154 | 953.3012
3.1154 | 953.7174
3.1152 | 954.1338
3.1152 | 954.5502
3.115 | 954.9665
3.115 | 955.3828
3.1149 | 955.7989
3.1149 | 956.2152
3.1147 | 956.6315
3.1147 | 957.0478
3.1147 | 957.4641
3.1145 | 957.8804
3.1144 | 958.2967
3.1144 | 958.7131
3.1144 | 959.1293
3.1142 | 959.5457
3.1142 | 959.962
3.1141 | 960.3781
3.1141 | 960.7944
3.1139 | 961.2107
3.1139 | 961.6268
3.1137 | 962.0432
3.1137 | 962.4595
3.1136 | 962.8757
3.1136 | 963.292
3.1134 | 963.7083
3.1134 | 964.1246
3.1133 | 964.5409
3.1133 | 964.9572
3.1133 | 965.3736
3.1131 | 965.7899
3.1131 | 966.2062
3.1129 | 966.6224
3.1128 | 967.0388
3.1128 | 967.4551
3.1126 | 967.8713
3.1126 | 968.2875
3.1126 | 968.7038
3.1124 | 969.1201
3.1124 | 969.5364
3.1123 | 969.9526
3.1123 | 970.3689
3.1121 | 970.7852
3.1121 | 971.2014
3.112 | 971.6177
3.112 | 972.034
3.1118 | 972.4502
3.1118 | 972.8665
3.1116 | 973.2827
3.1116 | 973.699
3.1116 | 974.1153
3.1115 | 974.5316
3.1113 | 974.9477
3.1113 | 975.3641
3.1112 | 975.7803
3.1112 | 976.1965
3.1112 | 976.6129
3.111 | 977.0291
3.1108 | 977.4452
3.1108 | 977.8616
3.1107 | 978.278
3.1107 | 978.6941
3.1105 | 979.1104
3.1105 | 979.5268
3.1104 | 979.943
3.1104 | 980.3593
3.1102 | 980.7756
3.1102 | 981.1919
3.11 | 981.6081
3.11 | 982.0243
3.1099 | 982.4406
3.1097 | 982.8569
3.1099 | 983.2732
3.1095 | 983.6893
3.1095 | 984.1056
3.1095 | 984.5218
3.1094 | 984.938
3.1092 | 985.3544
3.1092 | 985.7707
3.1091 | 986.187
3.1091 | 986.6033
3.1091 | 987.0196
3.1089 | 987.4357
3.1087 | 987.8519
3.1087 | 988.2682
3.1086 | 988.6844
3.1086 | 989.1007
3.1084 | 989.517
3.1084 | 989.9332
3.1083 | 990.3494
3.1083 | 990.7657
3.1081 | 991.182
3.1081 | 991.5982
3.1079 | 992.0145
3.1079 | 992.4308
3.1079 | 992.847
3.1078 | 993.2633
3.1076 | 993.6796
3.1076 | 994.0959
3.1074 | 994.5122
3.1073 | 994.9284
3.1073 | 995.3446
3.1071 | 995.7608
3.1071 | 996.1772
3.1071 | 996.5935
3.107 | 997.0096
3.1068 | 997.426
3.1068 | 997.8423
3.1066 | 998.2586
3.1066 | 998.6748
3.1065 | 999.091
3.1065 | 999.5074
3.1063 | 999.9236
3.1062 | 1000.34
3.1062 | 1000.756
3.106 | 1001.173
3.106 | 1001.5888
3.106 | 1002.005
3.1058 | 1002.421
3.1057 | 1002.838
3.1057 | 1003.254
3.1055 | 1003.67
3.1055 | 1004.086
3.1053 | 1004.503
3.1053 | 1004.919
3.1052 | 1005.335
3.105 | 1005.751
3.105 | 1006.168
3.1049 | 1006.584
3.1049 | 1007
3.1047 | 1007.417
3.1047 | 1007.833
3.1045 | 1008.249
3.1044 | 1008.665
3.1044 | 1009.0816
3.1044 | 1009.498
3.1042 | 1009.914
3.1041 | 1010.33
3.1041 | 1010.746
3.1039 | 1011.163
3.1039 | 1011.579
3.1037 | 1011.995
3.1036 | 1012.412
3.1036 | 1012.828
3.1036 | 1013.244
3.1034 | 1013.66
3.1033 | 1014.077
3.1033 | 1014.493
3.1033 | 1014.909
3.1031 | 1015.326
3.1029 | 1015.742
3.1029 | 1016.158
3.1028 | 1016.574
3.1026 | 1016.9904
3.1026 | 1017.407
3.1024 | 1017.823
3.1024 | 1018.2392
3.1023 | 1018.655
3.1023 | 1019.072
3.1021 | 1019.488
3.102 | 1019.904
3.102 | 1020.32
3.1018 | 1020.737
3.1018 | 1021.153
3.1016 | 1021.569
3.1016 | 1021.9856
3.1015 | 1022.402
3.1015 | 1022.818
3.1013 | 1023.234
3.1012 | 1023.65
3.1012 | 1024.067
3.101 | 1024.483
3.101 | 1024.899
3.1008 | 1025.316
3.1007 | 1025.732
3.1007 | 1026.148
3.1005 | 1026.564
3.1005 | 1026.981
3.1003 | 1027.397
3.1003 | 1027.813
3.1002 | 1028.23
3.1 | 1028.646
3.1 | 1029.062
3.0999 | 1029.478
3.0999 | 1029.895
3.0997 | 1030.311
3.0995 | 1030.727
3.0995 | 1031.143
3.0994 | 1031.56
3.0994 | 1031.976
3.0992 | 1032.392
3.0992 | 1032.808
3.0991 | 1033.225
3.0989 | 1033.641
3.0989 | 1034.057
3.0987 | 1034.473
3.0986 | 1034.89
3.0986 | 1035.306
3.0984 | 1035.722
3.0984 | 1036.139
3.0983 | 1036.555
3.0983 | 1036.971
3.0981 | 1037.3872
3.0979 | 1037.804
3.0979 | 1038.22
3.0978 | 1038.636
3.0976 | 1039.052
3.0976 | 1039.469
3.0974 | 1039.885
3.0974 | 1040.301
3.0973 | 1040.718
3.0973 | 1041.1336
3.0971 | 1041.55
3.097 | 1041.966
3.097 | 1042.382
3.0968 | 1042.799
3.0968 | 1043.215
3.0966 | 1043.631
3.0966 | 1044.048
3.0965 | 1044.464
3.0963 | 1044.88
3.0963 | 1045.296
3.0962 | 1045.713
3.096 | 1046.129
3.096 | 1046.545
3.0958 | 1046.962
3.0958 | 1047.378
3.0957 | 1047.794
3.0957 | 1048.21
3.0955 | 1048.627
3.0953 | 1049.043
3.0952 | 1049.459
3.0952 | 1049.875
3.095 | 1050.292
3.095 | 1050.708
3.0949 | 1051.124
3.0947 | 1051.54
3.0947 | 1051.957
3.0945 | 1052.373
3.0945 | 1052.789
3.0944 | 1053.205
3.0942 | 1053.6216
3.0942 | 1054.038
3.0941 | 1054.454
3.0939 | 1054.87
3.0939 | 1055.287
3.0937 | 1055.703
3.0936 | 1056.1192
3.0936 | 1056.535
3.0934 | 1056.952
3.0934 | 1057.368
3.0933 | 1057.784
3.0933 | 1058.201
3.0931 | 1058.617
3.0929 | 1059.033
3.0929 | 1059.449
3.0928 | 1059.865
3.0926 | 1060.282
3.0924 | 1060.698
3.0924 | 1061.114
3.0923 | 1061.53
3.0923 | 1061.947
3.0923 | 1062.363
3.0921 | 1062.7792
3.092 | 1063.196
3.0918 | 1063.612
3.0916 | 1064.028
3.0916 | 1064.444
3.0915 | 1064.861
3.0915 | 1065.2768
3.0913 | 1065.693
3.0913 | 1066.1096
3.0912 | 1066.526
3.091 | 1066.942
3.091 | 1067.3584
3.0908 | 1067.775
3.0907 | 1068.191
3.0907 | 1068.607
3.0905 | 1069.023
3.0903 | 1069.44
3.0903 | 1069.856
3.0903 | 1070.272
3.0902 | 1070.688
3.09 | 1071.105
3.0899 | 1071.521
3.0899 | 1071.937
3.0897 | 1072.353
3.0895 | 1072.77
3.0895 | 1073.186
3.0894 | 1073.602
3.0892 | 1074.018
3.0892 | 1074.435
3.0891 | 1074.851
3.0889 | 1075.267
3.0889 | 1075.683
3.0887 | 1076.1
3.0887 | 1076.516
3.0886 | 1076.932
3.0884 | 1077.348
3.0884 | 1077.765
3.0882 | 1078.181
3.0882 | 1078.597
3.0881 | 1079.014
3.0881 | 1079.43
3.0879 | 1079.846
3.0878 | 1080.262
3.0876 | 1080.6784
3.0876 | 1081.095
3.0874 | 1081.511
3.0873 | 1081.927
3.0873 | 1082.343
3.0871 | 1082.759
3.0871 | 1083.176
3.087 | 1083.592
3.0868 | 1084.008
3.0868 | 1084.425
3.0866 | 1084.841
3.0865 | 1085.257
3.0863 | 1085.674
3.0863 | 1086.09
3.0863 | 1086.506
3.0862 | 1086.9224
3.086 | 1087.339
3.0858 | 1087.755
3.0858 | 1088.171
3.0857 | 1088.587
3.0857 | 1089.004
3.0855 | 1089.42
3.0855 | 1089.836
3.0853 | 1090.253
3.0852 | 1090.669
3.085 | 1091.085
3.085 | 1091.501
3.0849 | 1091.918
3.0849 | 1092.3336
3.0847 | 1092.75
3.0845 | 1093.166
3.0844 | 1093.5824
3.0844 | 1093.999
3.0842 | 1094.415
3.0842 | 1094.8312
3.0841 | 1095.247
3.0839 | 1095.664
3.0839 | 1096.08
3.0837 | 1096.496
3.0836 | 1096.912
3.0836 | 1097.329
3.0834 | 1097.745
3.0834 | 1098.161
3.0832 | 1098.577
3.0831 | 1098.993
3.0829 | 1099.41
3.0829 | 1099.826
3.0828 | 1100.242
3.0826 | 1100.659
3.0826 | 1101.075
3.0824 | 1101.491
3.0824 | 1101.907
3.0823 | 1102.324
3.0821 | 1102.74
3.0821 | 1103.156
3.082 | 1103.572
3.082 | 1103.989
3.0818 | 1104.405
3.0816 | 1104.821
3.0815 | 1105.237
3.0815 | 1105.654
3.0813 | 1106.07
3.0812 | 1106.486
3.0812 | 1106.902
3.081 | 1107.319
3.0808 | 1107.735
3.0807 | 1108.151
3.0807 | 1108.5672
3.0805 | 1108.983
3.0805 | 1109.4
3.0803 | 1109.816
3.0802 | 1110.232
3.0802 | 1110.649
3.08 | 1111.0648
3.0799 | 1111.481
3.0799 | 1111.897
3.0797 | 1112.314
3.0795 | 1112.73
3.0795 | 1113.146
3.0794 | 1113.562
3.0792 | 1113.978
3.0792 | 1114.395
3.0791 | 1114.811
3.0789 | 1115.2272
3.0787 | 1115.643
3.0787 | 1116.06
3.0786 | 1116.476
3.0784 | 1116.892
3.0784 | 1117.308
3.0782 | 1117.725
3.0781 | 1118.141
3.0781 | 1118.557
3.0779 | 1118.973
3.0779 | 1119.39
3.0778 | 1119.806
3.0776 | 1120.222
3.0776 | 1120.638
3.0774 | 1121.055
3.0773 | 1121.471
3.0771 | 1121.8872
3.0771 | 1122.303
3.077 | 1122.72
3.0768 | 1123.136
3.0768 | 1123.552
3.0766 | 1123.968
3.0765 | 1124.3848
3.0765 | 1124.801
3.0763 | 1125.217
3.0761 | 1125.6336
3.0761 | 1126.05
3.076 | 1126.466
3.0758 | 1126.882
3.0757 | 1127.299
3.0757 | 1127.715
3.0755 | 1128.131
3.0753 | 1128.547
3.0753 | 1128.964
3.0752 | 1129.38
3.075 | 1129.796
3.075 | 1130.212
3.0749 | 1130.629
3.0747 | 1131.045
3.0745 | 1131.461
3.0745 | 1131.878
3.0744 | 1132.294
3.0742 | 1132.71
3.0742 | 1133.126
3.0741 | 1133.5424
3.0739 | 1133.959
3.0739 | 1134.375
3.0737 | 1134.791
3.0736 | 1135.207
3.0734 | 1135.624
3.0734 | 1136.04
3.0732 | 1136.456
3.0731 | 1136.872
3.0731 | 1137.289
3.0729 | 1137.705
3.0728 | 1138.121
3.0726 | 1138.537
3.0726 | 1138.954
3.0724 | 1139.37
3.0723 | 1139.786
3.0723 | 1140.2024
3.0721 | 1140.619
3.072 | 1141.035
3.0718 | 1141.451
3.0718 | 1141.867
3.0716 | 1142.284
3.0715 | 1142.7
3.0713 | 1143.116
3.0713 | 1143.532
3.0711 | 1143.949
3.0711 | 1144.365
3.0708 | 1144.781
3.0708 | 1145.1976
3.0707 | 1145.614
3.0705 | 1146.03
3.0705 | 1146.446
3.0703 | 1146.8624
3.0702 | 1147.279
3.07 | 1147.695
3.07 | 1148.111
3.0699 | 1148.528
3.0697 | 1148.944
3.0697 | 1149.36
3.0695 | 1149.776
3.0694 | 1150.193
3.0692 | 1150.609
3.0692 | 1151.025
3.0691 | 1151.442
3.0689 | 1151.858
3.0687 | 1152.274
3.0687 | 1152.69
3.0686 | 1153.1064
3.0684 | 1153.523
3.0682 | 1153.939
3.0681 | 1154.355
3.0681 | 1154.772
3.0679 | 1155.188
3.0678 | 1155.604
3.0678 | 1156.02
3.0676 | 1156.437
3.0674 | 1156.853
3.0673 | 1157.269
3.0671 | 1157.685
3.067 | 1158.102
3.067 | 1158.518
3.0668 | 1158.934
3.0666 | 1159.3504
3.0665 | 1159.767
3.0665 | 1160.183
3.0663 | 1160.599
3.0661 | 1161.015
3.066 | 1161.432
3.066 | 1161.848
3.0658 | 1162.264
3.0657 | 1162.681
3.0655 | 1163.097
3.0653 | 1163.513
3.0652 | 1163.929
3.0652 | 1164.346
3.065 | 1164.762
3.0649 | 1165.178
3.0647 | 1165.594
3.0645 | 1166.011
3.0645 | 1166.427
3.0642 | 1166.8432
3.0642 | 1167.26
3.0641 | 1167.676
3.0641 | 1168.092
3.0639 | 1168.508
3.0636 | 1168.924
3.0636 | 1169.341
3.0634 | 1169.757
3.0632 | 1170.173
3.0632 | 1170.589
3.0629 | 1171.006
3.0629 | 1171.422
3.0628 | 1171.838
3.0626 | 1172.2544
3.0624 | 1172.671
3.0624 | 1173.087
3.0623 | 1173.503
3.062 | 1173.919
3.062 | 1174.336
3.0618 | 1174.752
3.0616 | 1175.168
3.0616 | 1175.584
3.0615 | 1176
3.0613 | 1176.417
3.0611 | 1176.8328
3.061 | 1177.249
3.0608 | 1177.665
3.0607 | 1178.082
3.0605 | 1178.498
3.0603 | 1178.914
3.0603 | 1179.3304
3.0602 | 1179.746
3.06 | 1180.163
3.0599 | 1180.5792
3.0597 | 1180.995
3.0595 | 1181.412
3.0594 | 1181.828
3.0592 | 1182.244
3.0591 | 1182.66
3.0591 | 1183.077
3.0589 | 1183.4928
3.0586 | 1183.909
3.0586 | 1184.325
3.0584 | 1184.742
3.0582 | 1185.158
3.0581 | 1185.574
3.0579 | 1185.9904
3.0578 | 1186.407
3.0576 | 1186.823
3.0574 | 1187.239
3.0573 | 1187.655
3.0571 | 1188.071
3.057 | 1188.488
3.057 | 1188.904
3.0566 | 1189.32
3.0566 | 1189.736
3.0565 | 1190.153
3.0563 | 1190.569
3.0561 | 1190.985
3.056 | 1191.402
3.0558 | 1191.818
3.0557 | 1192.234
3.0555 | 1192.65
3.0553 | 1193.066
3.0552 | 1193.483
3.055 | 1193.899
3.0549 | 1194.315
3.0547 | 1194.731
3.0545 | 1195.148
3.0544 | 1195.564
3.0542 | 1195.98
3.054 | 1196.397
3.0539 | 1196.813
3.0537 | 1197.229
3.0536 | 1197.645
3.0534 | 1198.062
3.0532 | 1198.478
3.0531 | 1198.894
3.0529 | 1199.31
3.0528 | 1199.7264
3.0524 | 1200.143
3.0523 | 1200.559
3.0523 | 1200.975
3.0521 | 1201.391
3.052 | 1201.808
3.0516 | 1202.224
3.0515 | 1202.64
3.0513 | 1203.056
3.0511 | 1203.473
3.051 | 1203.889
3.0508 | 1204.305
3.0507 | 1204.721
3.0505 | 1205.138
3.0503 | 1205.554
3.0502 | 1205.97
3.05 | 1206.386
3.0499 | 1206.802
3.0495 | 1207.219
3.0494 | 1207.635
3.0492 | 1208.051
3.049 | 1208.467
3.0489 | 1208.884
3.0487 | 1209.3
3.0486 | 1209.716
3.0484 | 1210.133
3.0482 | 1210.549
3.0479 | 1210.965
3.0478 | 1211.381
3.0476 | 1211.797
3.0474 | 1212.214
3.0473 | 1212.63
3.0471 | 1213.046
3.047 | 1213.462
3.0468 | 1213.879
3.0465 | 1214.295
3.0463 | 1214.711
3.0461 | 1215.127
3.046 | 1215.544
3.0458 | 1215.96
3.0455 | 1216.376
3.0453 | 1216.792
3.0452 | 1217.208
3.0449 | 1217.625
3.0447 | 1218.041
3.0445 | 1218.457
3.0444 | 1218.8736
3.0442 | 1219.29
3.044 | 1219.706
3.0439 | 1220.122
3.0436 | 1220.538
3.0434 | 1220.955
3.0432 | 1221.371
3.0431 | 1221.7872
3.0428 | 1222.203
3.0426 | 1222.62
3.0424 | 1223.036
3.0423 | 1223.452
3.0419 | 1223.868
3.0418 | 1224.285
3.0415 | 1224.701
3.0413 | 1225.117
3.0411 | 1225.533
3.041 | 1225.95
3.0408 | 1226.366
3.0405 | 1226.782
3.0403 | 1227.198
3.0402 | 1227.615
3.04 | 1228.031
3.0397 | 1228.4472
3.0395 | 1228.863
3.0394 | 1229.279
3.039 | 1229.696
3.0389 | 1230.112
3.0387 | 1230.528
3.0384 | 1230.945
3.0382 | 1231.361
3.0381 | 1231.777
3.0378 | 1232.194
3.0376 | 1232.61
3.0374 | 1233.026
3.0373 | 1233.442
3.0369 | 1233.858
3.0368 | 1234.274
3.0366 | 1234.691
3.0363 | 1235.107
3.036 | 1235.523
3.0358 | 1235.94
3.0357 | 1236.356
3.0353 | 1236.772
3.0352 | 1237.188
3.035 | 1237.604
3.0347 | 1238.021
3.0345 | 1238.437
3.0344 | 1238.853
3.034 | 1239.269
3.0337 | 1239.686
3.0336 | 1240.102
3.0334 | 1240.518
3.0331 | 1240.934
3.0329 | 1241.351
3.0326 | 1241.767
3.0324 | 1242.183
3.0321 | 1242.599
3.0319 | 1243.016
3.0316 | 1243.432
3.0315 | 1243.848
3.0313 | 1244.264
3.031 | 1244.681
3.0308 | 1245.0968
3.0305 | 1245.513
3.0303 | 1245.929
3.03 | 1246.345
3.0299 | 1246.762
3.0295 | 1247.178
3.0294 | 1247.594
3.029 | 1248.01
3.0287 | 1248.4264
3.0286 | 1248.843
3.0284 | 1249.259
3.0281 | 1249.675
3.0278 | 1250.092
3.0276 | 1250.508
3.0274 | 1250.924
3.0271 | 1251.34
3.0268 | 1251.757
3.0266 | 1252.1728
3.0263 | 1252.589
3.026 | 1253.005
3.0258 | 1253.421
3.0257 | 1253.8376
3.0253 | 1254.254
3.025 | 1254.67
3.0248 | 1255.0864
3.0245 | 1255.502
3.0242 | 1255.919
3.024 | 1256.335
3.0237 | 1256.751
3.0236 | 1257.167
3.0232 | 1257.584
3.0231 | 1258
3.0228 | 1258.417
3.0224 | 1258.8328
3.0223 | 1259.249
3.0219 | 1259.665
3.0216 | 1260.082
3.0213 | 1260.498
3.0211 | 1260.914
3.0208 | 1261.3304
3.0205 | 1261.747
3.0202 | 1262.163
3.02 | 1262.5792
3.0198 | 1262.995
3.0195 | 1263.412
3.0192 | 1263.828
3.019 | 1264.244
3.0187 | 1264.66
3.0184 | 1265.077
3.0181 | 1265.4928
3.0178 | 1265.909
3.0174 | 1266.325
3.0173 | 1266.742
3.0169 | 1267.158
3.0166 | 1267.574
3.0163 | 1267.99
3.0161 | 1268.406
3.0158 | 1268.823
3.0155 | 1269.239
3.0153 | 1269.655
3.015 | 1270.072
3.0147 | 1270.488
3.0144 | 1270.904
3.014 | 1271.321
3.0137 | 1271.7368
3.0136 | 1272.153
3.0132 | 1272.569
3.0129 | 1272.985
3.0126 | 1273.402
3.0123 | 1273.818
3.0119 | 1274.234
3.0116 | 1274.6504
3.0113 | 1275.067
3.011 | 1275.483
3.0107 | 1275.8992
3.0105 | 1276.315
3.0102 | 1276.732
3.0098 | 1277.148
3.0095 | 1277.564
3.0092 | 1277.98
3.0089 | 1278.397
3.0086 | 1278.8128
3.0082 | 1279.229
3.0079 | 1279.645
3.0076 | 1280.062
3.0073 | 1280.4776
3.0069 | 1280.894
3.0066 | 1281.31
3.0063 | 1281.7264
3.006 | 1282.143
3.0055 | 1282.559
3.0053 | 1282.975
3.0048 | 1283.391
3.0045 | 1283.808
3.0042 | 1284.224
3.0039 | 1284.64
3.0036 | 1285.056
3.0032 | 1285.473
3.0029 | 1285.889
3.0026 | 1286.305
3.0023 | 1286.721
3.0018 | 1287.1376
3.0015 | 1287.554
3.0011 | 1287.97
3.0008 | 1288.386
3.0005 | 1288.802
3 | 1289.219
2.9997 | 1289.635
2.9994 | 1290.051
2.999 | 1290.467
2.9986 | 1290.884
2.9982 | 1291.3
2.9979 | 1291.716
2.9976 | 1292.133
2.9971 | 1292.549
2.9968 | 1292.965
2.9965 | 1293.381
2.996 | 1293.797
2.9956 | 1294.214
2.9953 | 1294.63
2.995 | 1295.046
2.9945 | 1295.462
2.9942 | 1295.878
2.9937 | 1296.295
2.9934 | 1296.711
2.9931 | 1297.127
2.9926 | 1297.543
2.9921 | 1297.96
2.9918 | 1298.376
2.9915 | 1298.792
2.991 | 1299.208
2.9906 | 1299.624
2.9902 | 1300.041
2.9897 | 1300.4568
2.9894 | 1300.873
2.9889 | 1301.289
2.9886 | 1301.705
2.9882 | 1302.122
2.9877 | 1302.538
2.9873 | 1302.954
2.9868 | 1303.371
2.9865 | 1303.787
2.986 | 1304.203
2.9856 | 1304.6192
2.9852 | 1305.035
2.9847 | 1305.452
2.9842 | 1305.868
2.9839 | 1306.284
2.9834 | 1306.7
2.9829 | 1307.117
2.9826 | 1307.533
2.9819 | 1307.949
2.9816 | 1308.365
2.9811 | 1308.782
2.9806 | 1309.198
2.9802 | 1309.614
2.9797 | 1310.03
2.9792 | 1310.446
2.9789 | 1310.863
2.9784 | 1311.279
2.9779 | 1311.695
2.9774 | 1312.111
2.9769 | 1312.528
2.9765 | 1312.944
2.976 | 1313.36
2.9755 | 1313.776
2.975 | 1314.193
2.9745 | 1314.609
2.974 | 1315.025
2.9735 | 1315.441
2.9729 | 1315.857
2.9726 | 1316.2736
2.9719 | 1316.69
2.9715 | 1317.106
2.971 | 1317.522
2.9705 | 1317.938
2.97 | 1318.355
2.9694 | 1318.771
2.9689 | 1319.1872
2.9684 | 1319.604
2.9679 | 1320.02
2.9673 | 1320.436
2.9668 | 1320.852
2.9663 | 1321.269
2.9656 | 1321.685
2.9652 | 1322.1008
2.9645 | 1322.517
2.964 | 1322.933
2.9634 | 1323.3496
2.9629 | 1323.766
2.9623 | 1324.182
2.9618 | 1324.598
2.9611 | 1325.0144
2.9605 | 1325.431
2.96 | 1325.847
2.9594 | 1326.2632
2.9589 | 1326.679
2.9582 | 1327.096
2.9576 | 1327.512
2.9569 | 1327.928
2.9564 | 1328.344
2.9556 | 1328.76
2.9552 | 1329.177
2.9545 | 1329.5928
2.9539 | 1330.009
2.9532 | 1330.425
2.9526 | 1330.842
2.9519 | 1331.258
2.9513 | 1331.674
2.9506 | 1332.09
2.95 | 1332.506
2.9493 | 1332.923
2.9487 | 1333.339
2.9481 | 1333.755
2.9474 | 1334.171
2.9468 | 1334.587
2.946 | 1335.004
2.9453 | 1335.42
2.9447 | 1335.836
2.9439 | 1336.253
2.9432 | 1336.669
2.9426 | 1337.085
2.9418 | 1337.501
2.9411 | 1337.918
2.9403 | 1338.3336
2.9397 | 1338.75
2.9389 | 1339.166
2.9381 | 1339.582
2.9374 | 1339.998
2.9366 | 1340.415
2.936 | 1340.831
2.9352 | 1341.247
2.9343 | 1341.6632
2.9337 | 1342.079
2.9327 | 1342.496
2.9321 | 1342.912
2.9311 | 1343.328
2.9305 | 1343.744
2.9297 | 1344.16
2.9289 | 1344.577
2.9281 | 1344.9928
2.9271 | 1345.409
2.9263 | 1345.825
2.9255 | 1346.241
2.9247 | 1346.6576
2.9239 | 1347.074
2.9229 | 1347.49
2.9221 | 1347.9064
2.9213 | 1348.322
2.9203 | 1348.739
2.9195 | 1349.155
2.9185 | 1349.571
2.9177 | 1349.9872
2.9168 | 1350.403
2.9158 | 1350.82
2.9148 | 1351.236
2.9139 | 1351.652
2.9129 | 1352.068
2.9121 | 1352.484
2.9111 | 1352.9008
2.9101 | 1353.317
2.9092 | 1353.733
2.9082 | 1354.149
2.9072 | 1354.566
2.9063 | 1354.982
2.9051 | 1355.398
2.9042 | 1355.814
2.9032 | 1356.23
2.9021 | 1356.646
2.9011 | 1357.063
2.9001 | 1357.479
2.899 | 1357.895
2.8979 | 1358.311
2.8969 | 1358.728
2.8958 | 1359.144
2.8948 | 1359.56
2.8937 | 1359.976
2.8926 | 1360.392
2.8914 | 1360.809
2.8903 | 1361.225
2.8892 | 1361.6408
2.888 | 1362.057
2.8869 | 1362.474
2.8858 | 1362.89
2.8847 | 1363.306
2.8834 | 1363.722
2.8822 | 1364.138
2.8809 | 1364.555
2.8798 | 1364.971
2.8785 | 1365.387
2.8772 | 1365.8032
2.8761 | 1366.219
2.8748 | 1366.636
2.8735 | 1367.052
2.8722 | 1367.468
2.8709 | 1367.884
2.8698 | 1368.3
2.8684 | 1368.7168
2.8671 | 1369.133
2.8658 | 1369.549
2.8645 | 1369.965
2.863 | 1370.382
2.8618 | 1370.7976
2.8603 | 1371.214
2.8588 | 1371.63
2.8576 | 1372.046
2.8561 | 1372.4624
2.8547 | 1372.878
2.8532 | 1373.295
2.8517 | 1373.711
2.8503 | 1374.127
2.8488 | 1374.543
2.8474 | 1374.9592
2.8459 | 1375.375
2.8445 | 1375.792
2.8429 | 1376.208
2.8413 | 1376.624
2.8398 | 1377.04
2.8382 | 1377.457
2.8367 | 1377.8728
2.8351 | 1378.289
2.8335 | 1378.705
2.8319 | 1379.121
2.8303 | 1379.537
2.8285 | 1379.9536
2.8269 | 1380.37
2.8253 | 1380.786
2.8235 | 1381.202
2.8219 | 1381.618
2.8201 | 1382.034
2.8184 | 1382.451
2.8167 | 1382.867
2.8148 | 1383.2832
2.8132 | 1383.699
2.8114 | 1384.115
2.8095 | 1384.532
2.8077 | 1384.948
2.8059 | 1385.364
2.804 | 1385.78
2.8022 | 1386.196
2.8003 | 1386.613
2.7984 | 1387.029
2.7964 | 1387.445
2.7945 | 1387.861
2.7925 | 1388.277
2.7904 | 1388.693
2.7885 | 1389.109
2.7864 | 1389.526
2.7843 | 1389.942
2.7824 | 1390.358
2.7803 | 1390.774
2.7782 | 1391.1904
2.7761 | 1391.606
2.7738 | 1392.023
2.7717 | 1392.439
2.7695 | 1392.855
2.7674 | 1393.271
2.765 | 1393.6872
2.7629 | 1394.103
2.7604 | 1394.52
2.7582 | 1394.936
2.7559 | 1395.352
2.7535 | 1395.768
2.7512 | 1396.184
2.7488 | 1396.6
2.7464 | 1397.016
2.744 | 1397.432
2.7414 | 1397.849
2.739 | 1398.265
2.7362 | 1398.681
2.7338 | 1399.097
2.7312 | 1399.513
2.7285 | 1399.929
2.7259 | 1400.3456
2.7233 | 1400.762
2.7204 | 1401.1776
2.7179 | 1401.594
2.7149 | 1402.01
2.7122 | 1402.426
2.7093 | 1402.8424
2.7064 | 1403.259
2.7035 | 1403.675
2.7006 | 1404.091
2.6975 | 1404.507
2.6946 | 1404.9232
2.6914 | 1405.3392
2.6883 | 1405.755
2.6853 | 1406.172
2.6819 | 1406.588
2.6788 | 1407.004
2.6756 | 1407.42
2.6722 | 1407.836
2.6688 | 1408.252
2.6653 | 1408.668
2.6619 | 1409.084
2.6585 | 1409.501
2.6548 | 1409.917
2.6511 | 1410.333
2.6475 | 1410.749
2.6436 | 1411.165
2.6399 | 1411.581
2.6359 | 1411.9976
2.632 | 1412.414
2.628 | 1412.83
2.6238 | 1413.246
2.6196 | 1413.662
2.6154 | 1414.078
2.6109 | 1414.494
2.6065 | 1414.91
2.602 | 1415.326
2.5972 | 1415.743
2.5925 | 1416.159
2.5873 | 1416.575
2.5823 | 1416.991
2.5772 | 1417.407
2.5717 | 1417.823
2.5662 | 1418.2392
2.5606 | 1418.655
2.5546 | 1419.071
2.5485 | 1419.488
2.542 | 1419.904
2.5356 | 1420.32
2.5289 | 1420.736
2.5218 | 1421.152
2.5146 | 1421.568
2.507 | 1421.984
2.4993 | 1422.4
2.4914 | 1422.816
2.4828 | 1423.232
2.4741 | 1423.649
2.4652 | 1424.065
2.4555 | 1424.4808
2.4457 | 1424.8968
2.435 | 1425.313
2.4242 | 1425.729
2.4128 | 1426.145
2.4002 | 1426.561
2.3871 | 1426.977
2.3733 | 1427.393
2.3578 | 1427.8096
2.3416 | 1428.2256
2.3239 | 1428.642
2.3037 | 1429.058
2.2821 | 1429.4736
2.2571 | 1429.89
2.2302 | 1430.306
2.1998 | 1430.722
2.1643 | 1431.138
2.126 | 1431.554
2.0834 | 1431.97
2.0346 | 1432.386
2.0029 | 1432.784
2.0001 | 1433.102
1.9998 | 1433.361
2 | 1433.586
2 | 1433.785
2.0001 | 1433.964
2.0001 | 1434.126
2 | 1434.276
2.0001 | 1434.413
2.0001 | 1434.542
2.0001 | 1434.661
2.0001 | 1434.7736
2.0001 | 1434.88
2 | 1434.98
2.0001 | 1435.074
2.0001 | 1435.164
2.0001 | 1435.2504
2.0001 | 1435.333
2.0001 | 1435.411
2 | 1435.4864
2.0001 | 1435.559
2 | 1435.629
2.0001 | 1435.696
2.0001 | 1435.761
2.0001 | 1435.824
2.0001 | 1435.885
2.0001 | 1435.944
2.0001 | 1436.001
2.0001 | 1436.057
2.0001 | 1436.111
2.0003 | 1436.164
2.0001 | 1436.215
2.0001 | 1436.265
2.0003 | 1436.315
2.0001 | 1436.362
2.0001 | 1436.409
2.0003 | 1436.455
2.0003 | 1436.5
2.0003 | 1436.544
2.0003 | 1436.588
2.0003 | 1436.63
2.0001 | 1436.672
2.0001 | 1436.713
2.0001 | 1436.753
2.0001 | 1436.792
2.0001 | 1436.831
2.0003 | 1436.869
2.0003 | 1436.907
2.0001 | 1436.944
2.0001 | 1436.981
2.0003 | 1437.017
2.0003 | 1437.052
2.0001 | 1437.087
2.0003 | 1437.121
2.0003 | 1437.156
2.0001 | 1437.189
2.0003 | 1437.222
2.0001 | 1437.255
2.0001 | 1437.287
2.0003 | 1437.319
2.0003 | 1437.351
2.0001 | 1437.382
2.0003 | 1437.413
2.0001 | 1437.444
2.0003 | 1437.474
2.0001 | 1437.504
2.0003 | 1437.533
2.0001 | 1437.563
2.0003 | 1437.592
2.0003 | 1437.62
2.0001 | 1437.649
2.0003 | 1437.6768
2.0003 | 1437.705
2.0003 | 1437.732
2.0001 | 1437.76
2.0001 | 1437.787
2.0001 | 1437.814
2.0001 | 1437.84
2.0001 | 1437.867
2.0003 | 1437.893
2.0001 | 1437.919
2.0001 | 1437.945
2.0003 | 1437.97
2.0003 | 1437.995
2.0001 | 1438.021
2.0003 | 1438.046
2.0001 | 1438.07
2.0001 | 1438.095
2.0001 | 1438.1192
2.0001 | 1438.143
2.0003 | 1438.167
2.0001 | 1438.191
2.0003 | 1438.215
2.0003 | 1438.238
2.0001 | 1438.262
2.0003 | 1438.285
2.0001 | 1438.308
2.0003 | 1438.3304
2.0003 | 1438.353
2.0001 | 1438.376
2.0003 | 1438.398
2.0003 | 1438.42
2.0003 | 1438.442
2.0003 | 1438.464
2.0001 | 1438.486
2.0003 | 1438.508
2.0001 | 1438.529
2.0001 | 1438.551
2.0003 | 1438.572
2.0003 | 1438.593
2.0001 | 1438.614
2.0003 | 1438.635
2.0001 | 1438.644