## Sheet1
2voltage | 2capacity | 25.0voltage | 25.0capacity | 50.0voltage | 50.0capacity | 75.0voltage | 75.0capacity | 100.0voltage | 100.0capacity | 125.0voltage | 125.0capacity
3.7966 | 0 | 2.0007 | 0 | 2.0004 | 0 | 2.0004 | 0 | 2.0002 | 0 | 2.0004 | 0
3.7368 | 0.4164 | 2.0007 | 0.001202778 | 2.0004 | 0.001125 | 2.0004 | 0.001152778 | 2.0002 | 0.001241667 | 2.0004 | 0.001197222
3.6525 | 0.8328639
3.5933 | 1.249306
3.5513 | 1.665736
3.5195 | 2.082139
3.4942 | 2.498553
3.4721 | 2.914958
3.4542 | 3.331353
3.4387 | 3.747761
3.4253 | 4.164164
3.4135 | 4.580558
3.4038 | 4.996936
3.3945 | 5.413303
3.3864 | 5.829678
3.3799 | 6.246064
3.3741 | 6.662444
3.369 | 7.078803
3.3648 | 7.495175
3.3607 | 7.911553
3.3573 | 8.327908
3.3546 | 8.744281
3.352 | 9.160656
3.3497 | 9.577025
3.3476 | 9.993397
3.3459 | 10.40977
3.3444 | 10.82614
3.3431 | 11.24252
3.342 | 11.65889
3.3409 | 12.07525
3.3399 | 12.49163
3.3393 | 12.908
3.3386 | 13.32437
3.3381 | 13.74074
3.3376 | 14.15711
3.3373 | 14.57349
3.3368 | 14.98985
3.3367 | 15.40621
3.3362 | 15.82258
3.3362 | 16.23893
3.3357 | 16.65529
3.3355 | 17.07164
3.3354 | 17.48801
3.3352 | 17.90439
3.3351 | 18.32076
3.3347 | 18.73712
3.3347 | 19.15346
3.3346 | 19.56983
3.3344 | 19.98618
3.3343 | 20.40255
3.3341 | 20.81892
3.3338 | 21.23529
3.3338 | 21.65165
3.3336 | 22.06801
3.3334 | 22.48437
3.3333 | 22.9007
3.3331 | 23.31706
3.333 | 23.73341
3.3328 | 24.14978
3.3326 | 24.56614
3.3325 | 24.98249
3.3322 | 25.39884
3.332 | 25.81519
3.3318 | 26.23155
3.3317 | 26.64793
3.3315 | 27.06429
3.3313 | 27.48063
3.331 | 27.89699
3.3309 | 28.31334
3.3307 | 28.72971
3.3305 | 29.14603
3.3304 | 29.562375
3.3301 | 29.97873
3.3299 | 30.39507
3.3297 | 30.81142
3.3294 | 31.22777
3.3292 | 31.64413
3.3291 | 32.06046
3.3288 | 32.4768
3.3284 | 32.89317
3.3283 | 33.30955
3.3281 | 33.725925
3.3278 | 34.14227
3.3276 | 34.5586
3.3273 | 34.97496
3.3272 | 35.39131
3.3268 | 35.80766
3.3265 | 36.22402
3.3263 | 36.64037
3.326 | 37.05673
3.3257 | 37.47308
3.3255 | 37.88943
3.3252 | 38.30579
3.3249 | 38.72214
3.3247 | 39.13849
3.3242 | 39.55481
3.3241 | 39.97116
3.3238 | 40.38751
3.3234 | 40.80384
3.3231 | 41.22017
3.3228 | 41.63652
3.3225 | 42.05286
3.3221 | 42.46921
3.322 | 42.88554
3.3217 | 43.30191
3.3213 | 43.71825
3.321 | 44.13459
3.3205 | 44.55095
3.3202 | 44.96731
3.3199 | 45.38366
3.3196 | 45.79999
3.3192 | 46.21633
3.3189 | 46.63266
3.3186 | 47.049
3.3183 | 47.46534
3.3178 | 47.88168
3.3176 | 48.29802
3.3171 | 48.71438
3.3167 | 49.13072
3.3163 | 49.54708
3.316 | 49.96342
3.3155 | 50.37977
3.3152 | 50.79609
3.3149 | 51.21245
3.3144 | 51.62879
3.3141 | 52.04512
3.3136 | 52.46147
3.3133 | 52.87781
3.3128 | 53.29415
3.3125 | 53.71048
3.312 | 54.12681
3.3117 | 54.54314
3.3113 | 54.95949
3.3109 | 55.37582
3.3104 | 55.79217
3.3099 | 56.20851
3.3096 | 56.62484
3.3091 | 57.04118
3.3086 | 57.45752
3.3083 | 57.87384
3.3078 | 58.29019
3.3075 | 58.70651
3.3068 | 59.12283
3.3065 | 59.53917
3.306 | 59.95549
3.3055 | 60.37182
3.305 | 60.78814
3.3046 | 61.20448
3.3042 | 61.62081
3.3037 | 62.03714
3.3033 | 62.45348
3.3028 | 62.86979
3.3023 | 63.28615
3.3018 | 63.70247
3.3013 | 64.1188
3.3007 | 64.53511
3.3004 | 64.95144
3.2999 | 65.36777
3.2994 | 65.7841
3.2987 | 66.20041
3.2983 | 66.61673
3.2976 | 67.03305
3.2973 | 67.44937
3.2968 | 67.8657
3.2962 | 68.28203
3.2957 | 68.69837
3.2952 | 69.1147
3.2947 | 69.53104
3.2941 | 69.94738
3.2936 | 70.36371
3.2931 | 70.78007
3.2925 | 71.1964
3.2918 | 71.61273
3.2915 | 72.02906
3.2908 | 72.44538
3.2902 | 72.8617
3.2897 | 73.27803
3.2892 | 73.69435
3.2886 | 74.11071
3.2881 | 74.52704
3.2874 | 74.94336
3.287 | 75.35969
3.2862 | 75.77602
3.2858 | 76.19233
3.2852 | 76.60868
3.2845 | 77.02499
3.2839 | 77.44131
3.2834 | 77.85763
3.2828 | 78.27396
3.2823 | 78.69028
3.2816 | 79.1066
3.281 | 79.52292
3.2805 | 79.93926
3.2799 | 80.35558
3.2794 | 80.77189
3.2787 | 81.18821
3.2781 | 81.60456
3.2774 | 82.02088
3.277 | 82.43721
3.2763 | 82.85353
3.2758 | 83.26986
3.275 | 83.68618
3.2745 | 84.10248
3.2741 | 84.51881
3.2734 | 84.93513
3.2728 | 85.35148
3.2723 | 85.76781
3.2716 | 86.18413
3.271 | 86.60046
3.2705 | 87.01678
3.2699 | 87.43312
3.2692 | 87.84943
3.2689 | 88.26577
3.2682 | 88.68209
3.2676 | 89.09843
3.2671 | 89.51474
3.2665 | 89.93106
3.266 | 90.34739
3.2653 | 90.76371
3.2647 | 91.18003
3.2642 | 91.59636
3.2637 | 92.01268
3.2632 | 92.42902
3.2626 | 92.84534
3.262 | 93.26168
3.2616 | 93.678
3.261 | 94.09433
3.2605 | 94.51066
3.26 | 94.92696
3.2594 | 95.34327
3.2589 | 95.75958
3.2584 | 96.1759
3.2579 | 96.59223
3.2574 | 97.00856
3.2569 | 97.42487
3.2565 | 97.84119
3.256 | 98.25751
3.2555 | 98.67383
3.255 | 99.09014
3.2547 | 99.50648
3.254 | 99.92278
3.2536 | 100.3391
3.2532 | 100.7554
3.2528 | 101.1717
3.2523 | 101.5881
3.2519 | 102.0044
3.2515 | 102.4207
3.251 | 102.837
3.2507 | 103.2534
3.2502 | 103.6697
3.2497 | 104.086
3.2494 | 104.5023
3.249 | 104.9187
3.2486 | 105.335
3.2481 | 105.7513
3.2479 | 106.1676
3.2474 | 106.5839
3.2469 | 107.0002
3.2468 | 107.4166
3.2463 | 107.8329
3.246 | 108.2492
3.2457 | 108.6655
3.2453 | 109.0818
3.245 | 109.4981
3.2445 | 109.9144
3.2442 | 110.3307
3.244 | 110.7471
3.2437 | 111.1634
3.2432 | 111.5797
3.2431 | 111.996
3.2426 | 112.4123
3.2423 | 112.8286
3.2421 | 113.2449
3.2418 | 113.6612
3.2415 | 114.0776
3.2413 | 114.4939
3.2408 | 114.9102
3.2406 | 115.3265
3.2403 | 115.7428
3.24 | 116.1591
3.2398 | 116.5754
3.2395 | 116.9917
3.2392 | 117.408
3.239 | 117.8244
3.2387 | 118.2407
3.2384 | 118.657
3.2382 | 119.0733
3.2381 | 119.4896
3.2377 | 119.9059
3.2376 | 120.3222
3.2373 | 120.7385
3.2371 | 121.1548
3.2368 | 121.5711
3.2366 | 121.9874
3.2363 | 122.4037
3.2363 | 122.8201
3.236 | 123.2364
3.2356 | 123.6527
3.2355 | 124.069
3.2353 | 124.4853
3.235 | 124.9016
3.2348 | 125.3179
3.2348 | 125.7342
3.2345 | 126.1505
3.2344 | 126.5668
3.234 | 126.9831
3.2339 | 127.3994
3.2337 | 127.8158
3.2335 | 128.2321
3.2332 | 128.6484
3.2331 | 129.0647
3.2329 | 129.481
3.2327 | 129.8973
3.2326 | 130.3136
3.2324 | 130.7299
3.2323 | 131.1462
3.2321 | 131.5625
3.2319 | 131.9789
3.2316 | 132.3952
3.2316 | 132.8115
3.2314 | 133.2278
3.2313 | 133.6441
3.231 | 134.0605
3.2308 | 134.4768
3.2306 | 134.8931
3.2305 | 135.3094
3.2302 | 135.7257
3.2302 | 136.142
3.23 | 136.5583
3.2298 | 136.9746
3.2297 | 137.3909
3.2295 | 137.8072
3.2294 | 138.2235
3.2292 | 138.6398
3.229 | 139.0561
3.2289 | 139.4724
3.2289 | 139.8887
3.2285 | 140.305
3.2284 | 140.7214
3.2282 | 141.1377
3.2282 | 141.554
3.2277 | 141.9703
3.2277 | 142.3866
3.2277 | 142.8029
3.2274 | 143.2192
3.2273 | 143.6355
3.2271 | 144.0518
3.2271 | 144.4681
3.2268 | 144.8844
3.2266 | 145.3007
3.2266 | 145.717
3.2264 | 146.1333
3.2263 | 146.5496
3.2261 | 146.9659
3.226 | 147.3822
3.2258 | 147.7985
3.2256 | 148.2148
3.2255 | 148.6311
3.2253 | 149.0474
3.2252 | 149.4638
3.225 | 149.8801
3.2248 | 150.2964
3.2248 | 150.7127
3.2247 | 151.129
3.2245 | 151.5453
3.2243 | 151.9616
3.2242 | 152.3779
3.224 | 152.7942
3.2239 | 153.2106
3.2237 | 153.6269
3.2237 | 154.0432
3.2235 | 154.4595
3.2232 | 154.8758
3.2232 | 155.2921
3.2231 | 155.7084
3.2229 | 156.1247
3.2227 | 156.541
3.2227 | 156.9573
3.2226 | 157.3736
3.2222 | 157.7899
3.2221 | 158.2062
3.2221 | 158.6226
3.2219 | 159.0389
3.2218 | 159.4551
3.2218 | 159.8714
3.2214 | 160.2877
3.2214 | 160.7041
3.2213 | 161.1203
3.2211 | 161.5367
3.2211 | 161.953
3.2208 | 162.3693
3.2206 | 162.7856
3.2206 | 163.2019
3.2205 | 163.6182
3.2203 | 164.0345
3.2202 | 164.4508
3.22 | 164.8672
3.2198 | 165.2834
3.2197 | 165.6998
3.2195 | 166.1161
3.2195 | 166.5324
3.2193 | 166.9487
3.2192 | 167.365
3.219 | 167.7813
3.2189 | 168.1976
3.2189 | 168.6139
3.2187 | 169.0303
3.2184 | 169.4466
3.2184 | 169.8629
3.2182 | 170.2792
3.2181 | 170.6955
3.2181 | 171.1118
3.2179 | 171.5281
3.2177 | 171.9444
3.2176 | 172.3607
3.2174 | 172.777
3.2172 | 173.1933
3.2172 | 173.6096
3.2169 | 174.0259
3.2168 | 174.4422
3.2168 | 174.8585
3.2166 | 175.2748
3.2164 | 175.6911
3.2164 | 176.1074
3.2163 | 176.5238
3.2161 | 176.94
3.216 | 177.3564
3.2158 | 177.7727
3.2156 | 178.189
3.2156 | 178.6053
3.2153 | 179.0215
3.2153 | 179.4379
3.2151 | 179.8542
3.2151 | 180.2705
3.2148 | 180.6868
3.2148 | 181.1031
3.2147 | 181.5194
3.2145 | 181.9357
3.2143 | 182.352
3.2143 | 182.7682
3.2142 | 183.1846
3.214 | 183.6009
3.2139 | 184.0172
3.2137 | 184.4335
3.2137 | 184.8498
3.2134 | 185.2661
3.2134 | 185.6824
3.2132 | 186.0986
3.2131 | 186.5149
3.2129 | 186.9312
3.2129 | 187.3476
3.2127 | 187.7638
3.2126 | 188.1802
3.2124 | 188.5965
3.2124 | 189.0128
3.2121 | 189.429
3.2119 | 189.8454
3.2119 | 190.2616
3.2118 | 190.678
3.2116 | 191.0942
3.2116 | 191.5105
3.2114 | 191.9268
3.2113 | 192.3431
3.2111 | 192.7594
3.2111 | 193.1757
3.2108 | 193.592
3.2108 | 194.0083
3.2106 | 194.4246
3.2106 | 194.8409
3.2103 | 195.2572
3.2103 | 195.6735
3.2101 | 196.0898
3.21 | 196.5061
3.2098 | 196.9224
3.2098 | 197.3387
3.2097 | 197.755
3.2093 | 198.1713
3.2093 | 198.5876
3.2093 | 199.0039
3.2092 | 199.4202
3.209 | 199.8365
3.2089 | 200.2528
3.2087 | 200.6691
3.2087 | 201.0854
3.2085 | 201.5017
3.2084 | 201.918
3.2082 | 202.3343
3.2082 | 202.7506
3.208 | 203.1669
3.2079 | 203.5832
3.2077 | 203.9995
3.2077 | 204.4158
3.2076 | 204.8321
3.2074 | 205.2484
3.2074 | 205.6647
3.2072 | 206.081
3.2071 | 206.4973
3.2069 | 206.9136
3.2069 | 207.3298
3.2068 | 207.7462
3.2066 | 208.1624
3.2064 | 208.5787
3.2063 | 208.995
3.2063 | 209.4113
3.2061 | 209.8276
3.2059 | 210.2439
3.2058 | 210.6602
3.2058 | 211.0766
3.2056 | 211.4928
3.2055 | 211.9091
3.2055 | 212.3254
3.2053 | 212.7417
3.2051 | 213.158
3.205 | 213.5743
3.205 | 213.9906
3.2048 | 214.4069
3.2047 | 214.8232
3.2045 | 215.2394
3.2045 | 215.6558
3.2043 | 216.0721
3.2042 | 216.4884
3.204 | 216.9046
3.204 | 217.321
3.204 | 217.7372
3.2037 | 218.1536
3.2035 | 218.5698
3.2035 | 218.9862
3.2035 | 219.4024
3.2032 | 219.8187
3.203 | 220.235
3.203 | 220.6513
3.203 | 221.0676
3.2027 | 221.4838
3.2027 | 221.9001
3.2026 | 222.3164
3.2026 | 222.7327
3.2022 | 223.149
3.2022 | 223.5653
3.2022 | 223.9816
3.2021 | 224.3979
3.2019 | 224.8142
3.2018 | 225.2304
3.2016 | 225.6467
3.2016 | 226.063
3.2014 | 226.4793
3.2013 | 226.8956
3.2013 | 227.312
3.2011 | 227.7282
3.2009 | 228.1445
3.2009 | 228.5608
3.2008 | 228.9771
3.2006 | 229.3934
3.2005 | 229.8097
3.2005 | 230.226
3.2005 | 230.6423
3.2003 | 231.0586
3.2001 | 231.4749
3.2001 | 231.8912
3.2 | 232.3074
3.1998 | 232.7238
3.1997 | 233.14
3.1997 | 233.5564
3.1995 | 233.9727
3.1993 | 234.389
3.1993 | 234.8053
3.1992 | 235.2216
3.199 | 235.6378
3.1988 | 236.0542
3.1988 | 236.4704
3.1987 | 236.8867
3.1985 | 237.303
3.1985 | 237.7193
3.1984 | 238.1356
3.1982 | 238.5519
3.1982 | 238.9682
3.198 | 239.3845
3.198 | 239.8008
3.1979 | 240.217
3.1979 | 240.6333
3.1977 | 241.0496
3.1976 | 241.4659
3.1974 | 241.8822
3.1974 | 242.2985
3.1972 | 242.7148
3.1971 | 243.1311
3.1969 | 243.5474
3.1969 | 243.9637
3.1968 | 244.38
3.1966 | 244.7963
3.1966 | 245.2126
3.1966 | 245.6288
3.1963 | 246.0451
3.1963 | 246.4615
3.1963 | 246.8777
3.1961 | 247.294
3.1959 | 247.7103
3.1959 | 248.1266
3.1958 | 248.5429
3.1956 | 248.9592
3.1955 | 249.3755
3.1955 | 249.7918
3.1953 | 250.2081
3.1953 | 250.6244
3.1951 | 251.0406
3.1951 | 251.4569
3.195 | 251.8732
3.1948 | 252.2896
3.1948 | 252.7058
3.1947 | 253.1221
3.1945 | 253.5384
3.1945 | 253.9547
3.1945 | 254.371
3.1942 | 254.7873
3.1942 | 255.2036
3.1942 | 255.6198
3.194 | 256.0362
3.1938 | 256.4524
3.1938 | 256.8688
3.1937 | 257.285
3.1937 | 257.7013
3.1935 | 258.1176
3.1934 | 258.5339
3.1934 | 258.9502
3.1932 | 259.3665
3.193 | 259.7828
3.1929 | 260.1991
3.1929 | 260.6154
3.1929 | 261.0317
3.1927 | 261.4479
3.1926 | 261.8642
3.1926 | 262.2805
3.1926 | 262.6968
3.1922 | 263.1131
3.1922 | 263.5294
3.1921 | 263.9457
3.1921 | 264.362
3.1919 | 264.7783
3.1917 | 265.1945
3.1917 | 265.6108
3.1917 | 266.0271
3.1916 | 266.4434
3.1914 | 266.8597
3.1914 | 267.276
3.1914 | 267.6923
3.1913 | 268.1086
3.1911 | 268.5248
3.1911 | 268.9412
3.1909 | 269.3574
3.1908 | 269.7737
3.1906 | 270.19
3.1906 | 270.6063
3.1906 | 271.0226
3.1905 | 271.4389
3.1903 | 271.8551
3.1903 | 272.2715
3.1903 | 272.6878
3.1901 | 273.104
3.19 | 273.5203
3.19 | 273.9366
3.1898 | 274.3529
3.1898 | 274.7692
3.1898 | 275.1855
3.1896 | 275.6017
3.1895 | 276.0181
3.1893 | 276.4343
3.1893 | 276.8506
3.1893 | 277.2669
3.1892 | 277.6832
3.1892 | 278.0995
3.189 | 278.5158
3.1888 | 278.9321
3.1888 | 279.3484
3.1887 | 279.7646
3.1887 | 280.1809
3.1885 | 280.5972
3.1885 | 281.0135
3.1884 | 281.4298
3.1882 | 281.846
3.1882 | 282.2624
3.1882 | 282.6786
3.188 | 283.0949
3.188 | 283.5112
3.1879 | 283.9275
3.1879 | 284.3438
3.1877 | 284.76
3.1876 | 285.1763
3.1877 | 285.5926
3.1874 | 286.0089
3.1874 | 286.4251
3.1874 | 286.8414
3.1872 | 287.2577
3.1871 | 287.674
3.1871 | 288.0902
3.1871 | 288.5066
3.1867 | 288.9228
3.1867 | 289.3391
3.1867 | 289.7554
3.1866 | 290.1717
3.1866 | 290.588
3.1864 | 291.0043
3.1864 | 291.4206
3.1863 | 291.8368
3.1863 | 292.2532
3.1863 | 292.6694
3.1859 | 293.0858
3.1859 | 293.502
3.1859 | 293.9183
3.1858 | 294.3346
3.1858 | 294.7509
3.1858 | 295.1672
3.1856 | 295.5834
3.1855 | 295.9997
3.1855 | 296.416
3.1853 | 296.8323
3.1853 | 297.2486
3.1851 | 297.6649
3.1851 | 298.0812
3.1851 | 298.4975
3.1851 | 298.9138
3.185 | 299.3301
3.1848 | 299.7464
3.1848 | 300.1627
3.1846 | 300.5789
3.1845 | 300.9952
3.1845 | 301.4115
3.1845 | 301.8278
3.1843 | 302.2441
3.1842 | 302.6604
3.1842 | 303.0767
3.1842 | 303.493
3.184 | 303.9092
3.1838 | 304.3255
3.184 | 304.7418
3.1838 | 305.158
3.1838 | 305.5743
3.1837 | 305.9906
3.1837 | 306.4069
3.1835 | 306.8232
3.1834 | 307.2395
3.1834 | 307.6558
3.1834 | 308.0721
3.1832 | 308.4884
3.1832 | 308.9046
3.183 | 309.3209
3.183 | 309.7373
3.1829 | 310.1535
3.1829 | 310.5698
3.1827 | 310.986
3.1829 | 311.4024
3.1825 | 311.8186
3.1825 | 312.2349
3.1825 | 312.6512
3.1824 | 313.0675
3.1822 | 313.4838
3.1822 | 313.9001
3.1822 | 314.3164
3.1821 | 314.7326
3.1821 | 315.149
3.1819 | 315.5652
3.1819 | 315.9815
3.1819 | 316.3978
3.1817 | 316.8141
3.1817 | 317.2304
3.1817 | 317.6467
3.1814 | 318.063
3.1816 | 318.4792
3.1814 | 318.8955
3.1813 | 319.3118
3.1813 | 319.7281
3.1813 | 320.1444
3.1811 | 320.5607
3.1811 | 320.977
3.1809 | 321.3933
3.1809 | 321.8095
3.1808 | 322.2258
3.1808 | 322.6421
3.1808 | 323.0584
3.1806 | 323.4747
3.1806 | 323.891
3.1805 | 324.3073
3.1805 | 324.7236
3.1805 | 325.1398
3.1803 | 325.5562
3.1803 | 325.9724
3.1801 | 326.3887
3.1801 | 326.805
3.18 | 327.2213
3.18 | 327.6376
3.18 | 328.0538
3.1798 | 328.4701
3.1798 | 328.8864
3.1798 | 329.3027
3.1796 | 329.7189
3.1795 | 330.1352
3.1795 | 330.5515
3.1795 | 330.9678
3.1793 | 331.3841
3.1793 | 331.8004
3.1793 | 332.2167
3.1792 | 332.633
3.179 | 333.0493
3.179 | 333.4656
3.179 | 333.8818
3.1788 | 334.2981
3.1788 | 334.7144
3.1788 | 335.1307
3.1788 | 335.547
3.1787 | 335.9633
3.1785 | 336.3796
3.1785 | 336.7958
3.1785 | 337.2121
3.1784 | 337.6284
3.1782 | 338.0446
3.1784 | 338.461
3.1782 | 338.8773
3.1782 | 339.2935
3.178 | 339.7098
3.178 | 340.1262
3.178 | 340.5424
3.1779 | 340.9586
3.1777 | 341.375
3.1777 | 341.7912
3.1779 | 342.2075
3.1775 | 342.6238
3.1775 | 343.0401
3.1775 | 343.4564
3.1775 | 343.8727
3.1774 | 344.289
3.1774 | 344.7053
3.1774 | 345.1215
3.1774 | 345.5378
3.1771 | 345.9541
3.1772 | 346.3704
3.1771 | 346.7866
3.1771 | 347.2029
3.1769 | 347.6192
3.1769 | 348.0355
3.1769 | 348.4518
3.1767 | 348.8681
3.1767 | 349.2844
3.1766 | 349.7007
3.1766 | 350.1169
3.1764 | 350.5332
3.1764 | 350.9496
3.1764 | 351.3658
3.1763 | 351.7821
3.1764 | 352.1984
3.1763 | 352.6147
3.1761 | 353.031
3.1761 | 353.4473
3.1761 | 353.8635
3.1759 | 354.2798
3.1758 | 354.6961
3.1759 | 355.1124
3.1759 | 355.5287
3.1758 | 355.945
3.1758 | 356.3613
3.1756 | 356.7776
3.1756 | 357.1938
3.1754 | 357.6101
3.1754 | 358.0264
3.1754 | 358.4426
3.1753 | 358.859
3.1753 | 359.2752
3.1753 | 359.6915
3.1751 | 360.1078
3.175 | 360.5241
3.1751 | 360.9404
3.175 | 361.3566
3.1748 | 361.773
3.175 | 362.1892
3.1748 | 362.6054
3.1748 | 363.0217
3.1748 | 363.438
3.1748 | 363.8543
3.1745 | 364.2706
3.1746 | 364.6869
3.1745 | 365.1032
3.1745 | 365.5195
3.1743 | 365.9357
3.1743 | 366.352
3.1742 | 366.7683
3.1742 | 367.1846
3.1742 | 367.6008
3.174 | 368.0171
3.174 | 368.4334
3.174 | 368.8496
3.174 | 369.2659
3.1738 | 369.6822
3.1738 | 370.0985
3.1738 | 370.5148
3.1737 | 370.9311
3.1737 | 371.3474
3.1737 | 371.7636
3.1735 | 372.1799
3.1735 | 372.5962
3.1735 | 373.0124
3.1735 | 373.4287
3.1733 | 373.845
3.1732 | 374.2613
3.1732 | 374.6776
3.1732 | 375.0939
3.173 | 375.5101
3.173 | 375.9264
3.173 | 376.3427
3.173 | 376.759
3.1729 | 377.1752
3.1729 | 377.5915
3.1729 | 378.0078
3.1729 | 378.424
3.1727 | 378.8404
3.1727 | 379.2566
3.1725 | 379.6729
3.1725 | 380.0892
3.1725 | 380.5056
3.1725 | 380.9218
3.1724 | 381.3381
3.1724 | 381.7544
3.1722 | 382.1707
3.1722 | 382.5869
3.1722 | 383.0032
3.1722 | 383.4195
3.1721 | 383.8358
3.1721 | 384.2521
3.1721 | 384.6684
3.1719 | 385.0847
3.1719 | 385.5009
3.1717 | 385.9172
3.1717 | 386.3335
3.1719 | 386.7498
3.1716 | 387.1661
3.1716 | 387.5823
3.1716 | 387.9986
3.1714 | 388.4149
3.1714 | 388.8312
3.1714 | 389.2474
3.1714 | 389.6637
3.1714 | 390.08
3.1713 | 390.4963
3.1711 | 390.9126
3.1713 | 391.3288
3.1711 | 391.7452
3.1711 | 392.1614
3.1709 | 392.5777
3.1709 | 392.994
3.1709 | 393.4103
3.1709 | 393.8265
3.1708 | 394.2428
3.1708 | 394.6591
3.1708 | 395.0754
3.1706 | 395.4917
3.1706 | 395.908
3.1706 | 396.3243
3.1706 | 396.7406
3.1706 | 397.1569
3.1704 | 397.5731
3.1704 | 397.9895
3.1704 | 398.4057
3.1703 | 398.822
3.1701 | 399.2383
3.1703 | 399.6546
3.1701 | 400.0708
3.1701 | 400.4871
3.17 | 400.9034
3.17 | 401.3197
3.17 | 401.736
3.1698 | 402.1523
3.17 | 402.5686
3.17 | 402.9848
3.1698 | 403.4012
3.1696 | 403.8174
3.1696 | 404.2337
3.1696 | 404.65
3.1696 | 405.0663
3.1696 | 405.4826
3.1695 | 405.8989
3.1695 | 406.3152
3.1695 | 406.7314
3.1695 | 407.1477
3.1693 | 407.564
3.1692 | 407.9803
3.1692 | 408.3966
3.1692 | 408.8128
3.1692 | 409.2291
3.169 | 409.6454
3.169 | 410.0616
3.169 | 410.4779
3.1688 | 410.8942
3.1688 | 411.3105
3.1688 | 411.7268
3.1688 | 412.1431
3.1687 | 412.5594
3.1687 | 412.9756
3.1685 | 413.392
3.1687 | 413.8082
3.1687 | 414.2245
3.1685 | 414.6408
3.1683 | 415.0571
3.1683 | 415.4733
3.1683 | 415.8896
3.1683 | 416.3059
3.1682 | 416.7222
3.1682 | 417.1385
3.1682 | 417.5548
3.1682 | 417.9711
3.168 | 418.3874
3.1682 | 418.8036
3.168 | 419.2199
3.168 | 419.6362
3.1679 | 420.0525
3.1679 | 420.4688
3.1679 | 420.885
3.1677 | 421.3013
3.1677 | 421.7176
3.1677 | 422.1339
3.1677 | 422.5502
3.1675 | 422.9664
3.1675 | 423.3828
3.1675 | 423.799
3.1675 | 424.2153
3.1674 | 424.6316
3.1674 | 425.0479
3.1674 | 425.4641
3.1672 | 425.8804
3.1674 | 426.2968
3.1672 | 426.713
3.1671 | 427.1293
3.1671 | 427.5456
3.1671 | 427.9618
3.1672 | 428.3781
3.1671 | 428.7944
3.1671 | 429.2107
3.1669 | 429.627
3.1669 | 430.0432
3.1667 | 430.4595
3.1669 | 430.8758
3.1667 | 431.2921
3.1667 | 431.7084
3.1667 | 432.1246
3.1666 | 432.5409
3.1666 | 432.9572
3.1666 | 433.3735
3.1666 | 433.7898
3.1664 | 434.2061
3.1662 | 434.6224
3.1662 | 435.0387
3.1662 | 435.4549
3.1662 | 435.8712
3.1662 | 436.2875
3.1662 | 436.7037
3.1661 | 437.12
3.1661 | 437.5363
3.1661 | 437.9526
3.1661 | 438.3688
3.1659 | 438.7852
3.1658 | 439.2014
3.1659 | 439.6177
3.1659 | 440.034
3.1658 | 440.4503
3.1656 | 440.8666
3.1658 | 441.2828
3.1658 | 441.6991
3.1656 | 442.1154
3.1654 | 442.5316
3.1656 | 442.9479
3.1654 | 443.3642
3.1654 | 443.7805
3.1653 | 444.1968
3.1654 | 444.6131
3.1654 | 445.0294
3.1653 | 445.4457
3.1653 | 445.862
3.1653 | 446.2782
3.1653 | 446.6945
3.1651 | 447.1108
3.1651 | 447.5271
3.165 | 447.9433
3.165 | 448.3596
3.165 | 448.7759
3.1648 | 449.1921
3.1648 | 449.6085
3.1648 | 450.0247
3.165 | 450.441
3.1646 | 450.8573
3.1646 | 451.2736
3.1646 | 451.6899
3.1646 | 452.1061
3.1646 | 452.5224
3.1645 | 452.9387
3.1645 | 453.355
3.1645 | 453.7712
3.1645 | 454.1876
3.1645 | 454.6038
3.1643 | 455.0201
3.1643 | 455.4364
3.1643 | 455.8527
3.1642 | 456.2689
3.1642 | 456.6852
3.1643 | 457.1015
3.1642 | 457.5178
3.164 | 457.934
3.164 | 458.3504
3.1642 | 458.7666
3.164 | 459.1829
3.1638 | 459.5992
3.164 | 460.0155
3.164 | 460.4318
3.1638 | 460.848
3.1637 | 461.2643
3.1638 | 461.6806
3.1637 | 462.0969
3.1637 | 462.5132
3.1635 | 462.9294
3.1635 | 463.3457
3.1637 | 463.762
3.1633 | 464.1783
3.1633 | 464.5945
3.1633 | 465.0108
3.1633 | 465.4271
3.1633 | 465.8434
3.1633 | 466.2597
3.1633 | 466.676
3.1632 | 467.0923
3.163 | 467.5085
3.1632 | 467.9248
3.1632 | 468.3411
3.163 | 468.7574
3.163 | 469.1736
3.163 | 469.5899
3.163 | 470.0062
3.1629 | 470.4224
3.1627 | 470.8387
3.1629 | 471.255
3.1629 | 471.6713
3.1627 | 472.0876
3.1625 | 472.5039
3.1627 | 472.9202
3.1625 | 473.3364
3.1625 | 473.7527
3.1625 | 474.169
3.1625 | 474.5853
3.1624 | 475.0016
3.1624 | 475.4178
3.1624 | 475.8341
3.1624 | 476.2504
3.1624 | 476.6667
3.1622 | 477.0829
3.1622 | 477.4992
3.1622 | 477.9155
3.1621 | 478.3318
3.1621 | 478.748
3.1621 | 479.1644
3.1621 | 479.5806
3.1619 | 479.9969
3.1619 | 480.4132
3.1619 | 480.8294
3.1621 | 481.2457
3.1617 | 481.662
3.1617 | 482.0783
3.1617 | 482.4946
3.1619 | 482.9109
3.1616 | 483.3272
3.1616 | 483.7434
3.1616 | 484.1598
3.1616 | 484.576
3.1616 | 484.9923
3.1614 | 485.4085
3.1614 | 485.8248
3.1616 | 486.2411
3.1614 | 486.6573
3.1612 | 487.0736
3.1614 | 487.4899
3.1614 | 487.9062
3.1612 | 488.3225
3.1612 | 488.7388
3.1611 | 489.155
3.1611 | 489.5713
3.1611 | 489.9876
3.1611 | 490.4039
3.1609 | 490.8201
3.1609 | 491.2364
3.1609 | 491.6527
3.1609 | 492.069
3.1609 | 492.4852
3.1608 | 492.9015
3.1608 | 493.3178
3.1608 | 493.734
3.1606 | 494.1504
3.1606 | 494.5666
3.1606 | 494.9829
3.1606 | 495.3992
3.1606 | 495.8155
3.1604 | 496.2317
3.1604 | 496.648
3.1606 | 497.0643
3.1604 | 497.4805
3.1603 | 497.8969
3.1604 | 498.3131
3.1603 | 498.7294
3.1603 | 499.1456
3.1601 | 499.562
3.1601 | 499.9782
3.1603 | 500.3945
3.1601 | 500.8108
3.16 | 501.2272
3.1601 | 501.6434
3.16 | 502.0596
3.1598 | 502.476
3.16 | 502.8923
3.1598 | 503.3085
3.1598 | 503.7248
3.1598 | 504.1411
3.1598 | 504.5574
3.1596 | 504.9736
3.1596 | 505.39
3.1596 | 505.8063
3.1595 | 506.2225
3.1595 | 506.6388
3.1595 | 507.0551
3.1595 | 507.4714
3.1593 | 507.8877
3.1595 | 508.3039
3.1593 | 508.7202
3.1591 | 509.1364
3.1593 | 509.5528
3.1593 | 509.969
3.1591 | 510.3853
3.1591 | 510.8016
3.1591 | 511.2179
3.1591 | 511.6341
3.159 | 512.0504
3.1591 | 512.4667
3.1591 | 512.8829
3.159 | 513.2992
3.159 | 513.7155
3.1588 | 514.1318
3.1588 | 514.548
3.1588 | 514.9644
3.1588 | 515.3806
3.1588 | 515.7969
3.1587 | 516.2132
3.1587 | 516.6295
3.1587 | 517.0457
3.1587 | 517.462
3.1585 | 517.8783
3.1587 | 518.2946
3.1585 | 518.7109
3.1585 | 519.1272
3.1585 | 519.5434
3.1583 | 519.9597
3.1583 | 520.376
3.1583 | 520.7922
3.1583 | 521.2085
3.1582 | 521.6248
3.1582 | 522.0411
3.1582 | 522.4574
3.1582 | 522.8736
3.158 | 523.2899
3.158 | 523.7062
3.158 | 524.1225
3.158 | 524.5388
3.1579 | 524.955
3.1579 | 525.3713
3.1579 | 525.7876
3.1579 | 526.2039
3.1579 | 526.6201
3.1579 | 527.0364
3.1579 | 527.4527
3.1577 | 527.869
3.1577 | 528.2852
3.1577 | 528.7015
3.1577 | 529.1179
3.1575 | 529.5341
3.1575 | 529.9504
3.1574 | 530.3667
3.1575 | 530.7829
3.1574 | 531.1992
3.1574 | 531.6155
3.1574 | 532.0318
3.1575 | 532.448
3.1572 | 532.8644
3.1572 | 533.2806
3.1572 | 533.6969
3.1572 | 534.1132
3.157 | 534.5295
3.157 | 534.9458
3.157 | 535.3621
3.157 | 535.7783
3.157 | 536.1946
3.1569 | 536.6109
3.1569 | 537.0272
3.157 | 537.4435
3.1569 | 537.8597
3.1567 | 538.276
3.1569 | 538.6923
3.1567 | 539.1086
3.1567 | 539.5248
3.1566 | 539.9412
3.1567 | 540.3574
3.1567 | 540.7737
3.1566 | 541.19
3.1564 | 541.6063
3.1566 | 542.0225
3.1564 | 542.4388
3.1564 | 542.8551
3.1562 | 543.2713
3.1564 | 543.6876
3.1564 | 544.1039
3.1564 | 544.5203
3.1562 | 544.9365
3.1564 | 545.3528
3.1562 | 545.7691
3.1561 | 546.1854
3.1561 | 546.6017
3.1561 | 547.0179
3.1561 | 547.4342
3.1561 | 547.8505
3.1561 | 548.2668
3.1559 | 548.683
3.1558 | 549.0993
3.1559 | 549.5156
3.1559 | 549.9319
3.1558 | 550.3482
3.1558 | 550.7644
3.1558 | 551.1807
3.1558 | 551.597
3.1556 | 552.0132
3.1556 | 552.4296
3.1556 | 552.8458
3.1556 | 553.2621
3.1554 | 553.6784
3.1554 | 554.0948
3.1556 | 554.511
3.1554 | 554.9273
3.1553 | 555.3436
3.1553 | 555.7599
3.1553 | 556.1762
3.1553 | 556.5924
3.1551 | 557.0088
3.1553 | 557.425
3.1553 | 557.8413
3.1551 | 558.2576
3.155 | 558.6739
3.155 | 559.0902
3.155 | 559.5064
3.155 | 559.9228
3.155 | 560.3391
3.155 | 560.7553
3.1548 | 561.1716
3.1548 | 561.5879
3.1548 | 562.0042
3.1548 | 562.4204
3.1548 | 562.8366
3.1546 | 563.2529
3.1546 | 563.6692
3.1548 | 564.0855
3.1546 | 564.5017
3.1546 | 564.9181
3.1546 | 565.3344
3.1545 | 565.7507
3.1543 | 566.1669
3.1545 | 566.5832
3.1545 | 566.9995
3.1543 | 567.4157
3.1543 | 567.832
3.1543 | 568.2484
3.1543 | 568.6646
3.1541 | 569.0808
3.1541 | 569.4972
3.1541 | 569.9134
3.1541 | 570.3296
3.154 | 570.7459
3.1541 | 571.1623
3.154 | 571.5785
3.154 | 571.9948
3.1538 | 572.4111
3.1538 | 572.8274
3.154 | 573.2437
3.1538 | 573.6599
3.1537 | 574.0763
3.1538 | 574.4925
3.1538 | 574.9088
3.1537 | 575.325
3.1535 | 575.7414
3.1537 | 576.1576
3.1537 | 576.5739
3.1535 | 576.9902
3.1535 | 577.4065
3.1535 | 577.8228
3.1535 | 578.239
3.1533 | 578.6553
3.1533 | 579.0716
3.1533 | 579.4879
3.1533 | 579.9041
3.1532 | 580.3204
3.1533 | 580.7367
3.1532 | 581.1529
3.1532 | 581.5693
3.153 | 581.9855
3.1532 | 582.4017
3.1532 | 582.818
3.153 | 583.2343
3.153 | 583.6506
3.153 | 584.0668
3.1529 | 584.4832
3.1529 | 584.8994
3.1529 | 585.3156
3.1529 | 585.732
3.1529 | 586.1482
3.1527 | 586.5644
3.1527 | 586.9807
3.1527 | 587.397
3.1527 | 587.8132
3.1525 | 588.2295
3.1525 | 588.6458
3.1525 | 589.0621
3.1525 | 589.4783
3.1524 | 589.8947
3.1525 | 590.311
3.1525 | 590.7272
3.1524 | 591.1435
3.1522 | 591.5598
3.1524 | 591.976
3.1524 | 592.3923
3.1522 | 592.8086
3.152 | 593.2248
3.1522 | 593.6411
3.1522 | 594.0574
3.152 | 594.4737
3.152 | 594.8899
3.152 | 595.3062
3.152 | 595.7225
3.1519 | 596.1388
3.1519 | 596.5551
3.1519 | 596.9713
3.1519 | 597.3876
3.1519 | 597.8039
3.1517 | 598.2201
3.1517 | 598.6364
3.1517 | 599.0527
3.1517 | 599.469
3.1517 | 599.8853
3.1517 | 600.3017
3.1516 | 600.7179
3.1516 | 601.1341
3.1516 | 601.5504
3.1514 | 601.9668
3.1514 | 602.383
3.1512 | 602.7993
3.1514 | 603.2156
3.1512 | 603.6319
3.1512 | 604.0481
3.1512 | 604.4644
3.1512 | 604.8807
3.1512 | 605.2969
3.1511 | 605.7132
3.1511 | 606.1296
3.1511 | 606.5458
3.1511 | 606.9621
3.1509 | 607.3783
3.1509 | 607.7947
3.1509 | 608.2109
3.1509 | 608.6272
3.1508 | 609.0435
3.1509 | 609.4597
3.1509 | 609.876
3.1508 | 610.2922
3.1506 | 610.7085
3.1508 | 611.1248
3.1506 | 611.541
3.1506 | 611.9574
3.1504 | 612.3737
3.1506 | 612.79
3.1506 | 613.2063
3.1504 | 613.6226
3.1503 | 614.0388
3.1504 | 614.4551
3.1503 | 614.8713
3.1503 | 615.2877
3.1503 | 615.704
3.1503 | 616.1202
3.1501 | 616.5365
3.1501 | 616.9528
3.1503 | 617.3691
3.1501 | 617.7853
3.1501 | 618.2017
3.1499 | 618.618
3.1499 | 619.0342
3.1499 | 619.4505
3.1499 | 619.8668
3.1499 | 620.2831
3.1499 | 620.6993
3.1498 | 621.1156
3.1498 | 621.5319
3.1498 | 621.9482
3.1498 | 622.3644
3.1498 | 622.7808
3.1496 | 623.197
3.1495 | 623.6132
3.1496 | 624.0296
3.1496 | 624.4459
3.1495 | 624.8621
3.1495 | 625.2783
3.1495 | 625.6947
3.1493 | 626.111
3.1493 | 626.5272
3.1493 | 626.9435
3.1493 | 627.3598
3.1493 | 627.776
3.1493 | 628.1923
3.1491 | 628.6086
3.1491 | 629.0248
3.1491 | 629.4411
3.1491 | 629.8574
3.1491 | 630.2737
3.149 | 630.69
3.149 | 631.1063
3.1488 | 631.5226
3.149 | 631.9388
3.1488 | 632.3551
3.1488 | 632.7714
3.1488 | 633.1876
3.1488 | 633.6039
3.1487 | 634.0202
3.1487 | 634.4365
3.1488 | 634.8528
3.1487 | 635.269
3.1487 | 635.6853
3.1487 | 636.1016
3.1483 | 636.5179
3.1485 | 636.9342
3.1485 | 637.3505
3.1483 | 637.7668
3.1483 | 638.183
3.1483 | 638.5992
3.1482 | 639.0156
3.1482 | 639.4318
3.1483 | 639.848
3.1482 | 640.2644
3.1482 | 640.6807
3.1482 | 641.0969
3.148 | 641.5132
3.148 | 641.9295
3.148 | 642.3458
3.1479 | 642.762
3.148 | 643.1783
3.148 | 643.5946
3.1479 | 644.0108
3.1479 | 644.4272
3.1477 | 644.8434
3.1477 | 645.2596
3.1477 | 645.6759
3.1477 | 646.0922
3.1475 | 646.5085
3.1475 | 646.9247
3.1475 | 647.3411
3.1475 | 647.7574
3.1475 | 648.1736
3.1474 | 648.5899
3.1474 | 649.0062
3.1474 | 649.4225
3.1474 | 649.8388
3.1474 | 650.255
3.1472 | 650.6713
3.1472 | 651.0876
3.1472 | 651.5039
3.1472 | 651.9201
3.147 | 652.3364
3.147 | 652.7527
3.147 | 653.169
3.1469 | 653.5853
3.1469 | 654.0015
3.1469 | 654.4177
3.1469 | 654.834
3.1469 | 655.2503
3.1469 | 655.6666
3.1469 | 656.0829
3.1467 | 656.4992
3.1466 | 656.9154
3.1467 | 657.3316
3.1467 | 657.748
3.1466 | 658.1642
3.1466 | 658.5805
3.1466 | 658.9969
3.1466 | 659.4131
3.1464 | 659.8294
3.1464 | 660.2456
3.1464 | 660.662
3.1462 | 661.0782
3.1462 | 661.4945
3.1464 | 661.9108
3.1462 | 662.3271
3.1462 | 662.7433
3.1462 | 663.1596
3.1461 | 663.5759
3.1461 | 663.9921
3.1461 | 664.4084
3.1461 | 664.8247
3.1461 | 665.241
3.1459 | 665.6573
3.1459 | 666.0736
3.1459 | 666.4899
3.1459 | 666.906
3.1458 | 667.3223
3.1456 | 667.7387
3.1458 | 668.155
3.1458 | 668.5712
3.1456 | 668.9874
3.1456 | 669.4037
3.1456 | 669.82
3.1454 | 670.2363
3.1454 | 670.6526
3.1454 | 671.0689
3.1454 | 671.4852
3.1454 | 671.9015
3.1453 | 672.3178
3.1453 | 672.734
3.1453 | 673.1503
3.1453 | 673.5665
3.1451 | 673.9829
3.1451 | 674.3992
3.1451 | 674.8154
3.1451 | 675.2316
3.1449 | 675.648
3.1449 | 676.0642
3.1449 | 676.4805
3.1448 | 676.8968
3.1449 | 677.3131
3.1448 | 677.7294
3.1446 | 678.1456
3.1448 | 678.562
3.1448 | 678.9782
3.1446 | 679.3944
3.1446 | 679.8107
3.1446 | 680.2271
3.1446 | 680.6432
3.1446 | 681.0596
3.1445 | 681.4758
3.1445 | 681.8921
3.1445 | 682.3084
3.1443 | 682.7246
3.1445 | 683.1409
3.1445 | 683.5572
3.1443 | 683.9735
3.1443 | 684.3898
3.1443 | 684.806
3.1441 | 685.2222
3.1441 | 685.6385
3.1441 | 686.0548
3.1441 | 686.4711
3.144 | 686.8874
3.144 | 687.3037
3.144 | 687.7199
3.1438 | 688.1362
3.1438 | 688.5525
3.1438 | 688.9688
3.1438 | 689.3851
3.1437 | 689.8014
3.1437 | 690.2176
3.1437 | 690.6338
3.1437 | 691.0501
3.1437 | 691.4664
3.1435 | 691.8826
3.1435 | 692.2989
3.1435 | 692.7153
3.1435 | 693.1315
3.1433 | 693.5478
3.1433 | 693.9641
3.1433 | 694.3804
3.1433 | 694.7966
3.1432 | 695.2128
3.1432 | 695.6292
3.1432 | 696.0455
3.1432 | 696.4617
3.143 | 696.878
3.143 | 697.2943
3.143 | 697.7106
3.143 | 698.1268
3.1428 | 698.5431
3.1428 | 698.9595
3.1428 | 699.3757
3.1428 | 699.792
3.1427 | 700.2082
3.1427 | 700.6245
3.1428 | 701.0407
3.1425 | 701.457
3.1427 | 701.8733
3.1425 | 702.2896
3.1427 | 702.7059
3.1425 | 703.1221
3.1425 | 703.5384
3.1425 | 703.9547
3.1424 | 704.371
3.1424 | 704.7873
3.1424 | 705.2036
3.1422 | 705.6199
3.1422 | 706.036
3.1422 | 706.4523
3.1422 | 706.8685
3.142 | 707.2848
3.142 | 707.7011
3.142 | 708.1174
3.142 | 708.5337
3.1419 | 708.95
3.1419 | 709.3663
3.1419 | 709.7825
3.1419 | 710.1988
3.1417 | 710.615
3.1417 | 711.0313
3.1417 | 711.4476
3.1417 | 711.8639
3.1416 | 712.2801
3.1416 | 712.6964
3.1416 | 713.1127
3.1416 | 713.529
3.1414 | 713.9453
3.1414 | 714.3616
3.1416 | 714.7779
3.1414 | 715.1941
3.1412 | 715.6104
3.1414 | 716.0267
3.1412 | 716.4428
3.1411 | 716.8591
3.1412 | 717.2755
3.1411 | 717.6917
3.1411 | 718.108
3.1411 | 718.5243
3.1411 | 718.9405
3.1409 | 719.3568
3.1409 | 719.7731
3.1409 | 720.1894
3.1407 | 720.6057
3.1407 | 721.022
3.1407 | 721.4383
3.1407 | 721.8545
3.1406 | 722.2708
3.1407 | 722.687
3.1406 | 723.1033
3.1406 | 723.5196
3.1404 | 723.9359
3.1404 | 724.3522
3.1404 | 724.7684
3.1404 | 725.1847
3.1403 | 725.6009
3.1403 | 726.0172
3.1403 | 726.4336
3.1403 | 726.8498
3.1403 | 727.2661
3.1401 | 727.6824
3.1401 | 728.0986
3.1401 | 728.5148
3.1399 | 728.9311
3.1399 | 729.3474
3.1399 | 729.7637
3.1399 | 730.18
3.1398 | 730.5963
3.1398 | 731.0125
3.1398 | 731.4288
3.1398 | 731.8451
3.1398 | 732.2613
3.1398 | 732.6776
3.1395 | 733.0939
3.1396 | 733.5101
3.1396 | 733.9264
3.1395 | 734.3427
3.1393 | 734.759
3.1395 | 735.1752
3.1393 | 735.5915
3.1393 | 736.0079
3.1391 | 736.4241
3.1393 | 736.8404
3.1391 | 737.2567
3.139 | 737.6729
3.1391 | 738.0892
3.1391 | 738.5055
3.139 | 738.9217
3.139 | 739.338
3.1388 | 739.7542
3.139 | 740.1706
3.1388 | 740.5868
3.1387 | 741.003
3.1388 | 741.4194
3.1387 | 741.8356
3.1387 | 742.2519
3.1387 | 742.6682
3.1387 | 743.0844
3.1385 | 743.5007
3.1385 | 743.9169
3.1383 | 744.3332
3.1383 | 744.7496
3.1383 | 745.1658
3.1383 | 745.5821
3.1382 | 745.9984
3.1382 | 746.4147
3.1382 | 746.8308
3.1382 | 747.2471
3.138 | 747.6635
3.1382 | 748.0797
3.138 | 748.496
3.138 | 748.9123
3.1378 | 749.3285
3.1378 | 749.7448
3.1377 | 750.1611
3.1377 | 750.5773
3.1377 | 750.9936
3.1378 | 751.41
3.1377 | 751.8262
3.1375 | 752.2424
3.1375 | 752.6587
3.1375 | 753.075
3.1375 | 753.4912
3.1374 | 753.9075
3.1372 | 754.3238
3.1372 | 754.74
3.1374 | 755.1563
3.1372 | 755.5725
3.1372 | 755.9888
3.1372 | 756.4051
3.137 | 756.8214
3.137 | 757.2376
3.137 | 757.654
3.137 | 758.0702
3.1369 | 758.4865
3.1367 | 758.9027
3.1369 | 759.3189
3.1369 | 759.7353
3.1367 | 760.1516
3.1367 | 760.5678
3.1366 | 760.9841
3.1366 | 761.4004
3.1366 | 761.8166
3.1364 | 762.2329
3.1364 | 762.6492
3.1364 | 763.0655
3.1364 | 763.4818
3.1362 | 763.898
3.1362 | 764.3142
3.1362 | 764.7305
3.1362 | 765.1468
3.1361 | 765.563
3.1361 | 765.9794
3.1361 | 766.3956
3.1361 | 766.8119
3.1359 | 767.2282
3.1357 | 767.6444
3.1357 | 768.0608
3.1357 | 768.477
3.1356 | 768.8932
3.1357 | 769.3095
3.1357 | 769.7259
3.1356 | 770.142
3.1354 | 770.5583
3.1356 | 770.9747
3.1354 | 771.3909
3.1353 | 771.8071
3.1353 | 772.2235
3.1354 | 772.6397
3.1353 | 773.056
3.1351 | 773.4722
3.1351 | 773.8885
3.1351 | 774.3048
3.1349 | 774.7211
3.1349 | 775.1374
3.1349 | 775.5537
3.1349 | 775.9699
3.1348 | 776.3861
3.1348 | 776.8024
3.1346 | 777.2187
3.1346 | 777.6349
3.1346 | 778.0513
3.1345 | 778.4676
3.1345 | 778.8838
3.1346 | 779.3001
3.1345 | 779.7164
3.1343 | 780.1325
3.1343 | 780.5488
3.1343 | 780.9652
3.1343 | 781.3814
3.1341 | 781.7977
3.1341 | 782.214
3.1341 | 782.6303
3.134 | 783.0465
3.134 | 783.4628
3.134 | 783.8791
3.134 | 784.2954
3.1338 | 784.7116
3.1336 | 785.1279
3.1338 | 785.5442
3.1336 | 785.9604
3.1336 | 786.3767
3.1335 | 786.7929
3.1335 | 787.2092
3.1336 | 787.6255
3.1335 | 788.0418
3.1333 | 788.458
3.1333 | 788.8743
3.1333 | 789.2907
3.1332 | 789.7068
3.1332 | 790.123
3.1332 | 790.5395
3.1332 | 790.9557
3.133 | 791.3719
3.133 | 791.7882
3.133 | 792.2045
3.1328 | 792.6208
3.1328 | 793.037
3.1328 | 793.4534
3.1327 | 793.8696
3.1327 | 794.2859
3.1327 | 794.7021
3.1325 | 795.1184
3.1325 | 795.5347
3.1325 | 795.9509
3.1324 | 796.3672
3.1324 | 796.7836
3.1324 | 797.1998
3.1322 | 797.616
3.1324 | 798.0324
3.1322 | 798.4485
3.1322 | 798.8648
3.132 | 799.2811
3.132 | 799.6974
3.132 | 800.1137
3.1319 | 800.53
3.1319 | 800.9462
3.1319 | 801.3625
3.1317 | 801.7787
3.1317 | 802.195
3.1317 | 802.6113
3.1317 | 803.0276
3.1316 | 803.4439
3.1314 | 803.8602
3.1316 | 804.2764
3.1314 | 804.6926
3.1314 | 805.1089
3.1312 | 805.5252
3.1312 | 805.9414
3.1312 | 806.3578
3.1311 | 806.774
3.1311 | 807.1903
3.1311 | 807.6065
3.1309 | 808.0228
3.1309 | 808.439
3.1307 | 808.8554
3.1309 | 809.2716
3.1307 | 809.6878
3.1307 | 810.1041
3.1306 | 810.5204
3.1306 | 810.9367
3.1306 | 811.3529
3.1304 | 811.7693
3.1304 | 812.1856
3.1304 | 812.6018
3.1303 | 813.018
3.1303 | 813.4343
3.1303 | 813.8506
3.1301 | 814.2668
3.1301 | 814.6832
3.1299 | 815.0995
3.1301 | 815.5157
3.1299 | 815.932
3.1298 | 816.3483
3.1298 | 816.7645
3.1298 | 817.1808
3.1298 | 817.5971
3.1296 | 818.0134
3.1296 | 818.4297
3.1296 | 818.8459
3.1295 | 819.2622
3.1295 | 819.6784
3.1293 | 820.0947
3.1295 | 820.5109
3.1293 | 820.9273
3.1291 | 821.3436
3.1293 | 821.7598
3.1291 | 822.1761
3.129 | 822.5924
3.129 | 823.0086
3.129 | 823.4249
3.1288 | 823.8412
3.1288 | 824.2575
3.1288 | 824.6738
3.1286 | 825.09
3.1286 | 825.5063
3.1286 | 825.9226
3.1286 | 826.3388
3.1285 | 826.7551
3.1283 | 827.1714
3.1283 | 827.5877
3.1283 | 828.004
3.1282 | 828.4202
3.1282 | 828.8365
3.1282 | 829.2528
3.128 | 829.6691
3.128 | 830.0852
3.128 | 830.5016
3.1278 | 830.9179
3.1278 | 831.3341
3.1277 | 831.7504
3.1278 | 832.1667
3.1277 | 832.5829
3.1277 | 832.9992
3.1275 | 833.4155
3.1275 | 833.8318
3.1275 | 834.2481
3.1274 | 834.6644
3.1272 | 835.0805
3.1272 | 835.4968
3.1272 | 835.9132
3.1272 | 836.3294
3.127 | 836.7456
3.1269 | 837.162
3.127 | 837.5782
3.127 | 837.9945
3.1269 | 838.4107
3.1267 | 838.827
3.1267 | 839.2434
3.1267 | 839.6596
3.1265 | 840.0758
3.1265 | 840.4922
3.1265 | 840.9084
3.1264 | 841.3246
3.1264 | 841.7409
3.1262 | 842.1572
3.1264 | 842.5735
3.1262 | 842.9898
3.1261 | 843.406
3.1262 | 843.8223
3.1261 | 844.2386
3.1261 | 844.6548
3.1259 | 845.071
3.1259 | 845.4874
3.1257 | 845.9036
3.1257 | 846.3199
3.1256 | 846.7361
3.1256 | 847.1524
3.1256 | 847.5687
3.1254 | 847.9849
3.1254 | 848.4012
3.1254 | 848.8176
3.1253 | 849.2338
3.1251 | 849.65
3.1253 | 850.0664
3.1251 | 850.4826
3.1251 | 850.8988
3.1249 | 851.3151
3.1249 | 851.7315
3.1249 | 852.1477
3.1248 | 852.564
3.1248 | 852.9803
3.1248 | 853.3965
3.1246 | 853.8127
3.1246 | 854.2291
3.1244 | 854.6453
3.1244 | 855.0616
3.1243 | 855.4779
3.1243 | 855.8941
3.1243 | 856.3103
3.1241 | 856.7266
3.1241 | 857.1429
3.1241 | 857.5592
3.124 | 857.9755
3.1238 | 858.3918
3.124 | 858.8081
3.1238 | 859.2243
3.1238 | 859.6405
3.1236 | 860.0568
3.1236 | 860.4731
3.1236 | 860.8893
3.1235 | 861.3056
3.1235 | 861.7219
3.1235 | 862.1381
3.1233 | 862.5545
3.1232 | 862.9707
3.1232 | 863.3869
3.1232 | 863.8033
3.123 | 864.2196
3.123 | 864.6357
3.123 | 865.052
3.123 | 865.4684
3.1228 | 865.8846
3.1227 | 866.3008
3.1227 | 866.7172
3.1227 | 867.1334
3.1225 | 867.5497
3.1225 | 867.966
3.1225 | 868.3822
3.1224 | 868.7985
3.1222 | 869.2147
3.1222 | 869.631
3.1222 | 870.0473
3.122 | 870.4636
3.122 | 870.8798
3.122 | 871.296
3.1219 | 871.7123
3.1219 | 872.1286
3.1219 | 872.5449
3.1217 | 872.9611
3.1215 | 873.3774
3.1215 | 873.7937
3.1215 | 874.21
3.1215 | 874.6262
3.1214 | 875.0424
3.1212 | 875.4587
3.1212 | 875.875
3.1212 | 876.2913
3.1211 | 876.7076
3.1211 | 877.1238
3.1211 | 877.5401
3.1209 | 877.9564
3.1209 | 878.3726
3.1207 | 878.789
3.1207 | 879.2052
3.1206 | 879.6214
3.1206 | 880.0377
3.1207 | 880.454
3.1206 | 880.8703
3.1204 | 881.2865
3.1203 | 881.7028
3.1204 | 882.1192
3.1203 | 882.5354
3.1203 | 882.9516
3.1199 | 883.3679
3.1199 | 883.7842
3.1199 | 884.2004
3.1199 | 884.6167
3.1198 | 885.033
3.1196 | 885.4492
3.1198 | 885.8655
3.1198 | 886.2818
3.1194 | 886.698
3.1194 | 887.1142
3.1194 | 887.5305
3.1193 | 887.9468
3.1191 | 888.363
3.1191 | 888.7793
3.1193 | 889.1956
3.1191 | 889.6118
3.119 | 890.0281
3.1188 | 890.4443
3.1188 | 890.8606
3.1188 | 891.277
3.1186 | 891.6932
3.1186 | 892.1094
3.1186 | 892.5257
3.1186 | 892.942
3.1183 | 893.3582
3.1183 | 893.7745
3.1183 | 894.1908
3.1182 | 894.607
3.1182 | 895.0232
3.1182 | 895.4396
3.1182 | 895.8557
3.118 | 896.272
3.1178 | 896.6884
3.1178 | 897.1046
3.1178 | 897.5209
3.1177 | 897.9372
3.1175 | 898.3535
3.1175 | 898.7697
3.1175 | 899.1859
3.1173 | 899.6022
3.1172 | 900.0185
3.1172 | 900.4348
3.1172 | 900.851
3.1172 | 901.2673
3.117 | 901.6835
3.117 | 902.0998
3.117 | 902.516
3.1169 | 902.9324
3.1167 | 903.3486
3.1167 | 903.7649
3.1167 | 904.1812
3.1165 | 904.5973
3.1165 | 905.0137
3.1164 | 905.43
3.1164 | 905.8462
3.1162 | 906.2626
3.1162 | 906.6788
3.1161 | 907.095
3.1161 | 907.5113
3.1159 | 907.9276
3.1159 | 908.3437
3.1159 | 908.7601
3.1157 | 909.1764
3.1156 | 909.5925
3.1156 | 910.0088
3.1156 | 910.4252
3.1154 | 910.8413
3.1154 | 911.2576
3.1154 | 911.6739
3.1152 | 912.0902
3.1152 | 912.5065
3.1151 | 912.9228
3.1151 | 913.3389
3.1149 | 913.7552
3.1149 | 914.1716
3.1149 | 914.5877
3.1148 | 915.0041
3.1146 | 915.4204
3.1146 | 915.8366
3.1146 | 916.2529
3.1144 | 916.6691
3.1143 | 917.0854
3.1143 | 917.5017
3.1143 | 917.918
3.1143 | 918.3342
3.114 | 918.7505
3.114 | 919.1668
3.114 | 919.583
3.114 | 919.9992
3.1138 | 920.4155
3.1138 | 920.8318
3.1136 | 921.2481
3.1136 | 921.6643
3.1135 | 922.0805
3.1133 | 922.4969
3.1135 | 922.9131
3.1135 | 923.3293
3.1132 | 923.7457
3.113 | 924.1619
3.1132 | 924.5781
3.113 | 924.9945
3.1128 | 925.4107
3.1127 | 925.8269
3.1128 | 926.2432
3.1128 | 926.6595
3.1127 | 927.0757
3.1125 | 927.492
3.1123 | 927.9084
3.1123 | 928.3246
3.1122 | 928.7408
3.1122 | 929.1571
3.1122 | 929.5733
3.112 | 929.9897
3.112 | 930.4059
3.1119 | 930.8222
3.1119 | 931.2384
3.1117 | 931.6547
3.1115 | 932.0709
3.1115 | 932.4872
3.1115 | 932.9036
3.1114 | 933.3198
3.1114 | 933.736
3.1112 | 934.1523
3.1112 | 934.5686
3.1111 | 934.9849
3.1111 | 935.4011
3.1109 | 935.8173
3.1109 | 936.2337
3.1109 | 936.65
3.1107 | 937.0662
3.1106 | 937.4825
3.1106 | 937.8988
3.1106 | 938.315
3.1104 | 938.7313
3.1102 | 939.1476
3.1102 | 939.5638
3.1102 | 939.9801
3.1101 | 940.3964
3.1101 | 940.8125
3.1099 | 941.2288
3.1098 | 941.6452
3.1096 | 942.0614
3.1098 | 942.4776
3.1096 | 942.894
3.1094 | 943.3102
3.1094 | 943.7264
3.1094 | 944.1427
3.1091 | 944.5589
3.1091 | 944.9753
3.1091 | 945.3916
3.109 | 945.8078
3.1088 | 946.224
3.1088 | 946.6403
3.1088 | 947.0566
3.1088 | 947.4729
3.1085 | 947.8892
3.1085 | 948.3055
3.1085 | 948.7218
3.1083 | 949.138
3.1081 | 949.5541
3.1081 | 949.9705
3.108 | 950.3868
3.108 | 950.803
3.1078 | 951.2193
3.1078 | 951.6356
3.1078 | 952.0518
3.1077 | 952.4681
3.1075 | 952.8843
3.1075 | 953.3005
3.1075 | 953.7169
3.1073 | 954.1332
3.1072 | 954.5494
3.1072 | 954.9657
3.107 | 955.382
3.1069 | 955.7982
3.1069 | 956.2144
3.1067 | 956.6308
3.1067 | 957.0471
3.1065 | 957.4633
3.1065 | 957.8796
3.1064 | 958.2959
3.1064 | 958.7121
3.1062 | 959.1284
3.1061 | 959.5446
3.1061 | 959.9609
3.1059 | 960.3772
3.1059 | 960.7935
3.1057 | 961.2097
3.1057 | 961.626
3.1056 | 962.0422
3.1056 | 962.4585
3.1054 | 962.8748
3.1052 | 963.291
3.1052 | 963.7073
3.1051 | 964.1236
3.1051 | 964.5398
3.1051 | 964.956
3.1049 | 965.3723
3.1049 | 965.7885
3.1048 | 966.2049
3.1046 | 966.6212
3.1046 | 967.0374
3.1044 | 967.4537
3.1043 | 967.87
3.1043 | 968.2862
3.1043 | 968.7025
3.104 | 969.1188
3.104 | 969.535
3.104 | 969.9513
3.104 | 970.3676
3.1038 | 970.7838
3.1036 | 971.2001
3.1035 | 971.6164
3.1035 | 972.0326
3.1033 | 972.4489
3.1031 | 972.8652
3.1031 | 973.2814
3.1031 | 973.6977
3.103 | 974.114
3.1028 | 974.5303
3.1028 | 974.9465
3.1028 | 975.3628
3.1025 | 975.7791
3.1025 | 976.1954
3.1025 | 976.6116
3.1025 | 977.0278
3.1022 | 977.4441
3.102 | 977.8603
3.102 | 978.2766
3.102 | 978.6929
3.1019 | 979.1092
3.1017 | 979.5254
3.1017 | 979.9418
3.1015 | 980.358
3.1015 | 980.7741
3.1014 | 981.1906
3.1014 | 981.6068
3.1012 | 982.023
3.101 | 982.4393
3.1009 | 982.8556
3.1009 | 983.2718
3.1009 | 983.6881
3.1007 | 984.1044
3.1006 | 984.5207
3.1006 | 984.937
3.1006 | 985.3532
3.1002 | 985.7694
3.1002 | 986.1857
3.1002 | 986.602
3.1001 | 987.0182
3.0999 | 987.4345
3.0999 | 987.8508
3.0998 | 988.267
3.0998 | 988.6832
3.0996 | 989.0996
3.0996 | 989.5157
3.0994 | 989.932
3.0993 | 990.3484
3.0991 | 990.7646
3.0991 | 991.1808
3.0991 | 991.5971
3.099 | 992.0133
3.0988 | 992.4296
3.0988 | 992.8459
3.0986 | 993.2622
3.0985 | 993.6785
3.0983 | 994.0948
3.0983 | 994.5109
3.0983 | 994.9272
3.0981 | 995.3435
3.098 | 995.7597
3.098 | 996.1761
3.098 | 996.5924
3.0977 | 997.0085
3.0977 | 997.4249
3.0977 | 997.8411
3.0975 | 998.2573
3.0973 | 998.6736
3.0972 | 999.09
3.0972 | 999.5062
3.0972 | 999.9225
3.097 | 1000.339
3.0969 | 1000.755
3.0969 | 1001.171
3.0965 | 1001.587
3.0965 | 1002.004
3.0965 | 1002.42
3.0964 | 1002.836
3.0962 | 1003.253
3.096 | 1003.669
3.096 | 1004.085
3.096 | 1004.501
3.0957 | 1004.918
3.0957 | 1005.334
3.0957 | 1005.75
3.0956 | 1006.166
3.0954 | 1006.583
3.0952 | 1006.999
3.0952 | 1007.415
3.0952 | 1007.832
3.0949 | 1008.248
3.0949 | 1008.664
3.0949 | 1009.08
3.0948 | 1009.497
3.0946 | 1009.913
3.0944 | 1010.329
3.0944 | 1010.745
3.0944 | 1011.162
3.0943 | 1011.578
3.0943 | 1011.994
3.0941 | 1012.411
3.0939 | 1012.827
3.0938 | 1013.243
3.0938 | 1013.659
3.0936 | 1014.076
3.0936 | 1014.492
3.0933 | 1014.908
3.0933 | 1015.324
3.0933 | 1015.741
3.093 | 1016.157
3.093 | 1016.573
3.0928 | 1016.989
3.0928 | 1017.406
3.0927 | 1017.822
3.0927 | 1018.238
3.0925 | 1018.6544
3.0923 | 1019.071
3.0923 | 1019.487
3.0922 | 1019.903
3.092 | 1020.32
3.0918 | 1020.736
3.0918 | 1021.152
3.0917 | 1021.568
3.0917 | 1021.985
3.0915 | 1022.401
3.0914 | 1022.817
3.0912 | 1023.234
3.0912 | 1023.65
3.0912 | 1024.066
3.091 | 1024.482
3.0909 | 1024.899
3.0909 | 1025.315
3.0907 | 1025.731
3.0906 | 1026.147
3.0904 | 1026.564
3.0904 | 1026.98
3.0904 | 1027.396
3.0901 | 1027.812
3.0901 | 1028.229
3.0899 | 1028.645
3.0899 | 1029.061
3.0898 | 1029.478
3.0896 | 1029.894
3.0894 | 1030.31
3.0896 | 1030.726
3.0893 | 1031.143
3.0891 | 1031.559
3.0893 | 1031.975
3.0891 | 1032.391
3.0889 | 1032.808
3.0888 | 1033.224
3.0888 | 1033.64
3.0886 | 1034.056
3.0885 | 1034.473
3.0883 | 1034.889
3.0883 | 1035.305
3.0883 | 1035.7216
3.0881 | 1036.138
3.088 | 1036.554
3.0878 | 1036.97
3.0878 | 1037.387
3.0877 | 1037.803
3.0877 | 1038.219
3.0875 | 1038.635
3.0873 | 1039.052
3.0872 | 1039.468
3.0872 | 1039.884
3.0872 | 1040.3
3.0868 | 1040.717
3.0867 | 1041.133
3.0867 | 1041.549
3.0867 | 1041.966
3.0865 | 1042.382
3.0864 | 1042.798
3.0862 | 1043.214
3.0862 | 1043.631
3.086 | 1044.047
3.0859 | 1044.4632
3.086 | 1044.879
3.0857 | 1045.296
3.0856 | 1045.712
3.0856 | 1046.128
3.0856 | 1046.544
3.0852 | 1046.961
3.0852 | 1047.377
3.0851 | 1047.793
3.0849 | 1048.2096
3.0849 | 1048.626
3.0847 | 1049.042
3.0847 | 1049.4584
3.0846 | 1049.875
3.0844 | 1050.291
3.0844 | 1050.707
3.0841 | 1051.123
3.0839 | 1051.54
3.0839 | 1051.956
3.0838 | 1052.372
3.0838 | 1052.788
3.0836 | 1053.205
3.0836 | 1053.621
3.0835 | 1054.037
3.0833 | 1054.454
3.0833 | 1054.87
3.0831 | 1055.286
3.083 | 1055.702
3.083 | 1056.119
3.083 | 1056.535
3.0826 | 1056.9512
3.0826 | 1057.367
3.0825 | 1057.784
3.0823 | 1058.2
3.0822 | 1058.616
3.0822 | 1059.033
3.082 | 1059.449
3.0818 | 1059.865
3.0818 | 1060.281
3.0817 | 1060.6976
3.0815 | 1061.114
3.0814 | 1061.53
3.0814 | 1061.9464
3.0812 | 1062.363
3.081 | 1062.779
3.081 | 1063.195
3.081 | 1063.612
3.0807 | 1064.028
3.0807 | 1064.444
3.0806 | 1064.86
3.0804 | 1065.276
3.0802 | 1065.6928
3.0802 | 1066.109
3.0801 | 1066.525
3.0799 | 1066.9416
3.0799 | 1067.358
3.0799 | 1067.774
3.0796 | 1068.19
3.0794 | 1068.607
3.0794 | 1069.023
3.0794 | 1069.4392
3.0791 | 1069.855
3.0789 | 1070.272
3.0789 | 1070.688
3.0789 | 1071.104
3.0786 | 1071.521
3.0786 | 1071.937
3.0785 | 1072.353
3.0785 | 1072.769
3.0781 | 1073.1856
3.0781 | 1073.602
3.078 | 1074.018
3.078 | 1074.4344
3.0778 | 1074.851
3.0776 | 1075.267
3.0776 | 1075.683
3.0773 | 1076.099
3.0773 | 1076.516
3.0773 | 1076.932
3.0772 | 1077.348
3.077 | 1077.765
3.0768 | 1078.1808
3.0767 | 1078.597
3.0767 | 1079.013
3.0765 | 1079.43
3.0764 | 1079.846
3.0762 | 1080.262
3.0762 | 1080.6784
3.076 | 1081.095
3.0759 | 1081.511
3.0759 | 1081.927
3.0757 | 1082.343
3.0755 | 1082.76
3.0754 | 1083.176
3.0754 | 1083.592
3.0752 | 1084.008
3.0752 | 1084.425
3.0749 | 1084.841
3.0749 | 1085.257
3.0747 | 1085.674
3.0746 | 1086.09
3.0744 | 1086.506
3.0744 | 1086.922
3.0743 | 1087.339
3.0741 | 1087.755
3.0739 | 1088.171
3.0739 | 1088.587
3.0738 | 1089.004
3.0736 | 1089.42
3.0735 | 1089.836
3.0735 | 1090.252
3.0733 | 1090.669
3.0731 | 1091.085
3.073 | 1091.501
3.073 | 1091.918
3.0728 | 1092.334
3.0725 | 1092.75
3.0725 | 1093.166
3.0725 | 1093.582
3.0723 | 1093.999
3.0722 | 1094.415
3.072 | 1094.831
3.072 | 1095.248
3.0718 | 1095.664
3.0717 | 1096.08
3.0715 | 1096.496
3.0715 | 1096.913
3.0714 | 1097.329
3.0712 | 1097.745
3.071 | 1098.161
3.0709 | 1098.578
3.0709 | 1098.994
3.0707 | 1099.41
3.0705 | 1099.826
3.0704 | 1100.243
3.0704 | 1100.659
3.0702 | 1101.075
3.0701 | 1101.492
3.0699 | 1101.908
3.0697 | 1102.324
3.0697 | 1102.74
3.0696 | 1103.157
3.0694 | 1103.573
3.0693 | 1103.989
3.0691 | 1104.405
3.0689 | 1104.8216
3.0689 | 1105.238
3.0688 | 1105.654
3.0686 | 1106.0704
3.0684 | 1106.487
3.0684 | 1106.903
3.0683 | 1107.3192
3.0681 | 1107.735
3.068 | 1108.152
3.0678 | 1108.568
3.0678 | 1108.984
3.0675 | 1109.4
3.0675 | 1109.817
3.0675 | 1110.233
3.0672 | 1110.649
3.067 | 1111.0656
3.0668 | 1111.482
3.0668 | 1111.898
3.0667 | 1112.314
3.0665 | 1112.73
3.0663 | 1113.147
3.0662 | 1113.563
3.0662 | 1113.979
3.0659 | 1114.396
3.0659 | 1114.812
3.0657 | 1115.228
3.0655 | 1115.644
3.0654 | 1116.061
3.0652 | 1116.477
3.0652 | 1116.893
3.0651 | 1117.309
3.0647 | 1117.7256
3.0647 | 1118.142
3.0646 | 1118.558
3.0646 | 1118.9744
3.0643 | 1119.391
3.0641 | 1119.807
3.0641 | 1120.223
3.0639 | 1120.64
3.0638 | 1121.056
3.0636 | 1121.472
3.0634 | 1121.888
3.0633 | 1122.305
3.0633 | 1122.7208
3.0631 | 1123.137
3.0628 | 1123.553
3.0628 | 1123.97
3.0626 | 1124.386
3.0625 | 1124.802
3.0623 | 1125.2184
3.0623 | 1125.635
3.062 | 1126.051
3.0618 | 1126.4672
3.0618 | 1126.883
3.0617 | 1127.3
3.0613 | 1127.716
3.0612 | 1128.132
3.0612 | 1128.549
3.061 | 1128.9648
3.0609 | 1129.381
3.0605 | 1129.797
3.0605 | 1130.2136
3.0605 | 1130.63
3.0602 | 1131.046
3.0601 | 1131.4624
3.0601 | 1131.879
3.0599 | 1132.295
3.0596 | 1132.7112
3.0594 | 1133.127
3.0594 | 1133.544
3.0592 | 1133.96
3.0591 | 1134.376
3.0588 | 1134.793
3.0588 | 1135.209
3.0586 | 1135.625
3.0584 | 1136.041
3.0581 | 1136.4576
3.0581 | 1136.874
3.058 | 1137.29
3.0578 | 1137.7064
3.0576 | 1138.123
3.0575 | 1138.539
3.0573 | 1138.955
3.0572 | 1139.371
3.057 | 1139.788
3.0568 | 1140.204
3.0567 | 1140.62
3.0565 | 1141.037
3.0563 | 1141.453
3.0562 | 1141.869
3.056 | 1142.285
3.0557 | 1142.702
3.0555 | 1143.118
3.0555 | 1143.534
3.0554 | 1143.95
3.0551 | 1144.367
3.0549 | 1144.783
3.0549 | 1145.1992
3.0547 | 1145.615
3.0544 | 1146.032
3.0542 | 1146.448
3.0541 | 1146.864
3.0539 | 1147.28
3.0538 | 1147.697
3.0534 | 1148.113
3.0534 | 1148.529
3.0533 | 1148.945
3.0531 | 1149.362
3.0528 | 1149.778
3.0528 | 1150.194
3.0526 | 1150.611
3.0525 | 1151.027
3.0521 | 1151.443
3.0521 | 1151.859
3.052 | 1152.276
3.0518 | 1152.692
3.0515 | 1153.108
3.0512 | 1153.524
3.0512 | 1153.941
3.051 | 1154.357
3.0507 | 1154.773
3.0505 | 1155.19
3.0504 | 1155.606
3.0502 | 1156.022
3.05 | 1156.438
3.0497 | 1156.854
3.0497 | 1157.271
3.0496 | 1157.687
3.0492 | 1158.1032
3.0491 | 1158.52
3.0491 | 1158.936
3.0489 | 1159.352
3.0486 | 1159.768
3.0484 | 1160.184
3.0483 | 1160.601
3.0481 | 1161.017
3.0478 | 1161.433
3.0476 | 1161.85
3.0475 | 1162.266
3.0473 | 1162.682
3.047 | 1163.098
3.0467 | 1163.515
3.0467 | 1163.931
3.0465 | 1164.3472
3.0463 | 1164.763
3.046 | 1165.18
3.0459 | 1165.596
3.0457 | 1166.012
3.0454 | 1166.428
3.0452 | 1166.845
3.045 | 1167.261
3.045 | 1167.677
3.0446 | 1168.093
3.0444 | 1168.51
3.0444 | 1168.926
3.0442 | 1169.3424
3.0439 | 1169.759
3.0436 | 1170.175
3.0434 | 1170.591
3.0433 | 1171.007
3.0431 | 1171.424
3.0428 | 1171.84
3.0426 | 1172.256
3.0425 | 1172.672
3.0421 | 1173.089
3.042 | 1173.505
3.0418 | 1173.921
3.0417 | 1174.338
3.0413 | 1174.754
3.0413 | 1175.17
3.041 | 1175.586
3.0409 | 1176.002
3.0405 | 1176.419
3.0404 | 1176.835
3.0402 | 1177.251
3.04 | 1177.667
3.0397 | 1178.084
3.0396 | 1178.5
3.0394 | 1178.916
3.0392 | 1179.333
3.0388 | 1179.749
3.0386 | 1180.165
3.0384 | 1180.581
3.0383 | 1180.9976
3.0379 | 1181.414
3.0376 | 1181.83
3.0376 | 1182.2464
3.0375 | 1182.663
3.0371 | 1183.079
3.037 | 1183.495
3.0368 | 1183.911
3.0367 | 1184.328
3.0362 | 1184.744
3.036 | 1185.16
3.0358 | 1185.576
3.0357 | 1185.993
3.0354 | 1186.409
3.0352 | 1186.825
3.0349 | 1187.242
3.0347 | 1187.658
3.0344 | 1188.074
3.0342 | 1188.49
3.0341 | 1188.906
3.0337 | 1189.323
3.0336 | 1189.739
3.0333 | 1190.155
3.0331 | 1190.572
3.0329 | 1190.988
3.0326 | 1191.404
3.0325 | 1191.82
3.0321 | 1192.237
3.032 | 1192.653
3.0317 | 1193.069
3.0315 | 1193.485
3.0313 | 1193.902
3.031 | 1194.318
3.0307 | 1194.734
3.0305 | 1195.1504
3.0304 | 1195.567
3.03 | 1195.983
3.0297 | 1196.3992
3.0296 | 1196.815
3.0294 | 1197.232
3.0291 | 1197.648
3.0287 | 1198.064
3.0286 | 1198.481
3.0284 | 1198.8968
3.0281 | 1199.313
3.0278 | 1199.729
3.0276 | 1200.1456
3.0275 | 1200.562
3.027 | 1200.978
3.0268 | 1201.394
3.0266 | 1201.8104
3.0263 | 1202.227
3.026 | 1202.643
3.0257 | 1203.059
3.0255 | 1203.476
3.0254 | 1203.892
3.025 | 1204.308
3.0247 | 1204.724
3.0246 | 1205.141
3.0244 | 1205.557
3.0241 | 1205.973
3.0237 | 1206.389
3.0236 | 1206.806
3.0233 | 1207.222
3.0229 | 1207.638
3.0228 | 1208.0544
3.0226 | 1208.471
3.0221 | 1208.887
3.022 | 1209.303
3.0216 | 1209.719
3.0213 | 1210.136
3.0212 | 1210.552
3.0208 | 1210.968
3.0205 | 1211.385
3.0204 | 1211.8008
3.02 | 1212.217
3.0197 | 1212.633
3.0194 | 1213.0496
3.0192 | 1213.466
3.0191 | 1213.882
3.0187 | 1214.298
3.0184 | 1214.715
3.0181 | 1215.131
3.0179 | 1215.547
3.0176 | 1215.963
3.0173 | 1216.38
3.0171 | 1216.796
3.0168 | 1217.212
3.0163 | 1217.628
3.0162 | 1218.045
3.0158 | 1218.461
3.0157 | 1218.877
3.0152 | 1219.294
3.0149 | 1219.71
3.0147 | 1220.126
3.0145 | 1220.542
3.0141 | 1220.958
3.0139 | 1221.375
3.0136 | 1221.791
3.0133 | 1222.207
3.0129 | 1222.624
3.0128 | 1223.04
3.0124 | 1223.456
3.0121 | 1223.873
3.0116 | 1224.289
3.0115 | 1224.705
3.0113 | 1225.121
3.0108 | 1225.537
3.0105 | 1225.9536
3.0103 | 1226.37
3.01 | 1226.786
3.0097 | 1227.2024
3.0092 | 1227.619
3.0091 | 1228.035
3.0087 | 1228.451
3.0084 | 1228.868
3.0081 | 1229.284
3.0078 | 1229.7
3.0074 | 1230.116
3.0073 | 1230.533
3.0068 | 1230.949
3.0065 | 1231.365
3.0063 | 1231.781
3.0058 | 1232.198
3.0055 | 1232.614
3.0052 | 1233.03
3.0049 | 1233.446
3.0047 | 1233.863
3.0042 | 1234.279
3.0037 | 1234.695
3.0036 | 1235.111
3.0032 | 1235.528
3.0029 | 1235.944
3.0026 | 1236.36
3.0023 | 1236.776
3.0018 | 1237.193
3.0015 | 1237.609
3.0011 | 1238.025
3.0008 | 1238.441
3.0005 | 1238.8576
3 | 1239.274
2.9999 | 1239.69
2.9995 | 1240.106
2.9991 | 1240.523
2.9987 | 1240.939
2.9984 | 1241.355
2.9981 | 1241.772
2.9976 | 1242.188
2.9973 | 1242.604
2.997 | 1243.02
2.9966 | 1243.437
2.9963 | 1243.853
2.9958 | 1244.269
2.9955 | 1244.685
2.9952 | 1245.101
2.9947 | 1245.518
2.9944 | 1245.934
2.994 | 1246.35
2.9937 | 1246.767
2.9932 | 1247.183
2.9928 | 1247.599
2.9924 | 1248.015
2.9921 | 1248.432
2.9918 | 1248.848
2.9913 | 1249.264
2.9908 | 1249.68
2.9905 | 1250.097
2.9902 | 1250.5128
2.9897 | 1250.929
2.9894 | 1251.345
2.989 | 1251.762
2.9886 | 1252.178
2.9881 | 1252.594
2.9878 | 1253.01
2.9874 | 1253.426
2.9869 | 1253.843
2.9865 | 1254.259
2.986 | 1254.675
2.9857 | 1255.092
2.9853 | 1255.508
2.9848 | 1255.924
2.9844 | 1256.34
2.984 | 1256.757
2.9837 | 1257.173
2.9831 | 1257.589
2.9826 | 1258.005
2.9823 | 1258.422
2.9818 | 1258.838
2.9813 | 1259.254
2.9808 | 1259.67
2.9805 | 1260.086
2.9802 | 1260.503
2.9795 | 1260.919
2.9792 | 1261.335
2.9787 | 1261.752
2.9782 | 1262.168
2.9777 | 1262.584
2.9774 | 1263
2.9769 | 1263.417
2.9763 | 1263.833
2.9758 | 1264.249
2.9755 | 1264.665
2.9752 | 1265.082
2.9745 | 1265.498
2.974 | 1265.914
2.9736 | 1266.33
2.9731 | 1266.747
2.9726 | 1267.163
2.9721 | 1267.579
2.9716 | 1267.995
2.9711 | 1268.412
2.9705 | 1268.828
2.9702 | 1269.244
2.9697 | 1269.66
2.9692 | 1270.077
2.9685 | 1270.4928
2.9681 | 1270.909
2.9676 | 1271.325
2.9669 | 1271.742
2.9665 | 1272.158
2.966 | 1272.574
2.9656 | 1272.99
2.9648 | 1273.4064
2.9644 | 1273.823
2.9639 | 1274.239
2.9634 | 1274.655
2.9627 | 1275.072
2.9623 | 1275.488
2.9618 | 1275.904
2.9611 | 1276.32
2.9605 | 1276.737
2.96 | 1277.1528
2.9595 | 1277.569
2.9589 | 1277.985
2.9582 | 1278.402
2.9577 | 1278.818
2.9571 | 1279.234
2.9566 | 1279.65
2.956 | 1280.066
2.9555 | 1280.483
2.9548 | 1280.899
2.9542 | 1281.315
2.9535 | 1281.732
2.9529 | 1282.148
2.9524 | 1282.564
2.9518 | 1282.98
2.9511 | 1283.397
2.9505 | 1283.8128
2.9498 | 1284.229
2.9492 | 1284.645
2.9485 | 1285.062
2.9479 | 1285.4776
2.9472 | 1285.894
2.9466 | 1286.3104
2.946 | 1286.727
2.9451 | 1287.143
2.9447 | 1287.559
2.944 | 1287.975
2.9432 | 1288.392
2.9426 | 1288.808
2.9419 | 1289.224
2.9413 | 1289.64
2.9405 | 1290.056
2.9397 | 1290.473
2.9392 | 1290.889
2.9385 | 1291.305
2.9377 | 1291.722
2.9369 | 1292.1376
2.9363 | 1292.554
2.9356 | 1292.97
2.9347 | 1293.386
2.934 | 1293.803
2.9332 | 1294.219
2.9326 | 1294.635
2.9318 | 1295.051
2.9309 | 1295.468
2.9303 | 1295.884
2.9295 | 1296.3
2.9285 | 1296.716
2.9279 | 1297.133
2.9271 | 1297.549
2.9261 | 1297.965
2.9253 | 1298.381
2.9247 | 1298.798
2.9238 | 1299.214
2.9229 | 1299.63
2.9221 | 1300.0464
2.9213 | 1300.462
2.9203 | 1300.879
2.9195 | 1301.295
2.9188 | 1301.711
2.9179 | 1302.127
2.9169 | 1302.544
2.9161 | 1302.96
2.9153 | 1303.376
2.9142 | 1303.793
2.9132 | 1304.209
2.9125 | 1304.625
2.9116 | 1305.041
2.9106 | 1305.457
2.9096 | 1305.8736
2.9088 | 1306.29
2.9079 | 1306.706
2.9067 | 1307.1224
2.9059 | 1307.539
2.9048 | 1307.955
2.9038 | 1308.371
2.9029 | 1308.787
2.9021 | 1309.204
2.9009 | 1309.62
2.9 | 1310.036
2.899 | 1310.452
2.8979 | 1310.868
2.8969 | 1311.285
2.8958 | 1311.701
2.8946 | 1312.117
2.8937 | 1312.534
2.8925 | 1312.9496
2.8914 | 1313.366
2.8903 | 1313.782
2.8893 | 1314.198
2.8882 | 1314.615
2.8869 | 1315.031
2.8859 | 1315.447
2.8848 | 1315.863
2.8835 | 1316.28
2.8824 | 1316.696
2.8814 | 1317.112
2.8801 | 1317.528
2.879 | 1317.944
2.8779 | 1318.361
2.8764 | 1318.777
2.8753 | 1319.193
2.8741 | 1319.609
2.8728 | 1320.026
2.8716 | 1320.442
2.8703 | 1320.858
2.869 | 1321.274
2.8677 | 1321.691
2.8664 | 1322.107
2.8651 | 1322.523
2.8638 | 1322.939
2.8625 | 1323.356
2.8611 | 1323.772
2.8596 | 1324.188
2.8583 | 1324.604
2.857 | 1325.02
2.8556 | 1325.437
2.8543 | 1325.853
2.8528 | 1326.269
2.8514 | 1326.685
2.8499 | 1327.102
2.8485 | 1327.518
2.8469 | 1327.934
2.8456 | 1328.35
2.8441 | 1328.7664
2.8425 | 1329.183
2.8411 | 1329.599
2.8394 | 1330.015
2.8378 | 1330.431
2.8362 | 1330.847
2.8348 | 1331.264
2.8331 | 1331.68
2.8315 | 1332.096
2.8299 | 1332.512
2.8283 | 1332.929
2.8267 | 1333.345
2.8249 | 1333.761
2.8233 | 1334.177
2.8217 | 1334.594
2.8199 | 1335.0096
2.8183 | 1335.426
2.8165 | 1335.842
2.8147 | 1336.258
2.813 | 1336.675
2.8112 | 1337.091
2.8093 | 1337.507
2.8075 | 1337.9232
2.8057 | 1338.339
2.8038 | 1338.756
2.8018 | 1339.172
2.8001 | 1339.588
2.7981 | 1340.004
2.796 | 1340.421
2.7943 | 1340.837
2.7923 | 1341.253
2.7902 | 1341.669
2.7881 | 1342.085
2.7862 | 1342.502
2.7841 | 1342.918
2.782 | 1343.334
2.78 | 1343.75
2.7778 | 1344.166
2.7757 | 1344.583
2.7734 | 1344.999
2.7712 | 1345.415
2.7689 | 1345.831
2.7668 | 1346.247
2.7644 | 1346.664
2.7621 | 1347.08
2.76 | 1347.496
2.7575 | 1347.912
2.755 | 1348.329
2.7528 | 1348.745
2.7504 | 1349.161
2.7478 | 1349.577
2.7454 | 1349.994
2.7429 | 1350.4096
2.7402 | 1350.826
2.7376 | 1351.242
2.7352 | 1351.658
2.7324 | 1352.075
2.7297 | 1352.491
2.7271 | 1352.907
2.7244 | 1353.3232
2.7216 | 1353.739
2.7187 | 1354.156
2.716 | 1354.572
2.7129 | 1354.988
2.7102 | 1355.404
2.7073 | 1355.82
2.7042 | 1356.237
2.7011 | 1356.653
2.6981 | 1357.069
2.6948 | 1357.485
2.6918 | 1357.901
2.6885 | 1358.3176
2.6852 | 1358.734
2.6819 | 1359.15
2.6787 | 1359.566
2.675 | 1359.9824
2.6716 | 1360.398
2.6682 | 1360.815
2.6647 | 1361.231
2.6609 | 1361.6472
2.6572 | 1362.063
2.6537 | 1362.48
2.6496 | 1362.896
2.6458 | 1363.312
2.6419 | 1363.728
2.6377 | 1364.144
2.6337 | 1364.561
2.6295 | 1364.9768
2.6251 | 1365.393
2.6206 | 1365.809
2.6161 | 1366.225
2.6116 | 1366.642
2.6067 | 1367.058
2.6019 | 1367.474
2.597 | 1367.89
2.5919 | 1368.3064
2.5864 | 1368.723
2.5809 | 1369.139
2.5753 | 1369.555
2.5694 | 1369.971
2.5633 | 1370.387
2.557 | 1370.803
2.5506 | 1371.22
2.5438 | 1371.636
2.5364 | 1372.052
2.5289 | 1372.468
2.5213 | 1372.884
2.5134 | 1373.301
2.505 | 1373.7168
2.4962 | 1374.133
2.4873 | 1374.549
2.4773 | 1374.965
2.467 | 1375.381
2.4561 | 1375.7976
2.4448 | 1376.214
2.4327 | 1376.63
2.4197 | 1377.046
2.4058 | 1377.4624
2.3903 | 1377.878
2.3738 | 1378.295
2.3561 | 1378.711
2.3366 | 1379.127
2.3153 | 1379.543
2.2915 | 1379.9592
2.2651 | 1380.375
2.2342 | 1380.792
2.2013 | 1381.207
2.1642 | 1381.624
2.1229 | 1382.04
2.0774 | 1382.456
2.0275 | 1382.872
2.0025 | 1383.2568
2.0006 | 1383.563
2.0001 | 1383.813
2.0004 | 1384.031
2.0002 | 1384.223
2.0004 | 1384.395
2.0004 | 1384.55
2.0004 | 1384.692
2.0004 | 1384.823
2.0004 | 1384.943
2.0004 | 1385.056
2.0006 | 1385.161
2.0004 | 1385.26
2.0004 | 1385.354
2.0004 | 1385.442
2.0004 | 1385.526
2.0004 | 1385.606
2.0004 | 1385.683
2.0004 | 1385.756
2.0004 | 1385.826
2.0006 | 1385.894
2.0004 | 1385.9592
2.0004 | 1386.022
2.0006 | 1386.083
2.0006 | 1386.142
2.0004 | 1386.198
2.0004 | 1386.2536
2.0006 | 1386.307
2.0004 | 1386.36
2.0004 | 1386.4104
2.0006 | 1386.46
2.0004 | 1386.508
2.0006 | 1386.556
2.0004 | 1386.602
2.0004 | 1386.647
2.0004 | 1386.691
2.0006 | 1386.734
2.0006 | 1386.777
2.0004 | 1386.818
2.0006 | 1386.859
2.0006 | 1386.899
2.0004 | 1386.938
2.0006 | 1386.9768
2.0004 | 1387.015
2.0004 | 1387.052
2.0006 | 1387.089
2.0006 | 1387.125
2.0004 | 1387.16
2.0006 | 1387.195
2.0006 | 1387.23
2.0004 | 1387.264
2.0006 | 1387.297
2.0004 | 1387.33
2.0004 | 1387.363
2.0006 | 1387.395
2.0006 | 1387.427
2.0006 | 1387.458
2.0006 | 1387.489
2.0006 | 1387.52
2.0004 | 1387.5496
2.0006 | 1387.579
2.0004 | 1387.609
2.0004 | 1387.638
2.0004 | 1387.667
2.0006 | 1387.695
2.0004 | 1387.723
2.0004 | 1387.751
2.0004 | 1387.779
2.0004 | 1387.806
2.0004 | 1387.833
2.0006 | 1387.86
2.0004 | 1387.8864
2.0006 | 1387.913
2.0006 | 1387.938
2.0006 | 1387.964
2.0004 | 1387.9896
2.0004 | 1388.015
2.0006 | 1388.04
2.0004 | 1388.065
2.0004 | 1388.089
2.0006 | 1388.1136
2.0004 | 1388.138
2.0004 | 1388.162
2.0006 | 1388.185
2.0006 | 1388.209
2.0006 | 1388.232
2.0006 | 1388.255
2.0006 | 1388.278
2.0004 | 1388.301
2.0004 | 1388.324
2.0006 | 1388.3464
2.0004 | 1388.368
2.0006 | 1388.391
2.0006 | 1388.413
2.0004 | 1388.434
2.0004 | 1388.456
2.0004 | 1388.478
2.0004 | 1388.499
2.0006 | 1388.52
2.0006 | 1388.541
2.0006 | 1388.562