## Sheet1
2voltage | 2capacity | 74.0voltage | 74.0capacity | 148.0voltage | 148.0capacity | 222.0voltage | 222.0capacity | 296.0voltage | 296.0capacity | 370.0voltage | 370.0capacity
3.8666 | 0 | 0.1126 | 0 | 0.1272 | 0 | 0.0882 | 0 | 0.0733 | 0 | 0.0231 | 0
3.799 | 0.4164472 | 0.1126 | 0 | 0.1272 | 0 | 0.0882 | 0.0001694444 | 0.0733 | 0 | 0.0231 | 0
3.7002 | 0.8330111
3.6174 | 1.249519
3.5544 | 1.666003
3.5087 | 2.082475
3.4729 | 2.498942
3.4426 | 2.915414
3.4185 | 3.331853
3.3983 | 3.748331
3.3809 | 4.164758
3.3664 | 4.581225
3.3528 | 4.997664
3.3415 | 5.414086
3.332 | 5.830531
3.3234 | 6.246936
3.3162 | 6.663369
3.31 | 7.079797
3.3046 | 7.496225
3.2997 | 7.912636
3.2957 | 8.329042
3.2921 | 8.745458
3.2889 | 9.161892
3.2862 | 9.578303
3.2836 | 9.994703
3.2815 | 10.411125
3.2795 | 10.82751
3.2779 | 11.24394
3.2763 | 11.66034
3.275 | 12.07675
3.2737 | 12.49316
3.2728 | 12.90956
3.2716 | 13.32599
3.2708 | 13.742375
3.27 | 14.15879
3.2692 | 14.575175
3.2686 | 14.99161
3.2679 | 15.40797
3.2674 | 15.82438
3.2669 | 16.24076
3.2666 | 16.65719
3.2661 | 17.07357
3.2658 | 17.48999
3.2655 | 17.906375
3.2652 | 18.32279
3.2648 | 18.73917
3.2647 | 19.15559
3.2645 | 19.57198
3.2644 | 19.98839
3.264 | 20.40473
3.2639 | 20.82114
3.2637 | 21.23753
3.2636 | 21.65392
3.2634 | 22.07035
3.2632 | 22.48674
3.2631 | 22.90314
3.2629 | 23.31958
3.2629 | 23.73597
3.2626 | 24.15239
3.2626 | 24.56882
3.2624 | 24.98521
3.2623 | 25.40163
3.2623 | 25.81806
3.2619 | 26.23444
3.2619 | 26.65088
3.2619 | 27.06727
3.2618 | 27.48372
3.2618 | 27.90011
3.2615 | 28.31648
3.2615 | 28.7329
3.2613 | 29.14928
3.2613 | 29.56572
3.2611 | 29.98213
3.261 | 30.39852
3.2608 | 30.81494
3.2608 | 31.23133
3.2606 | 31.64774
3.2606 | 32.06418
3.2605 | 32.48056
3.2603 | 32.89695
3.2603 | 33.3134
3.2602 | 33.72978
3.26 | 34.14619
3.26 | 34.56263
3.2598 | 34.97903
3.2597 | 35.3954
3.2597 | 35.81185
3.2597 | 36.22823
3.2594 | 36.64463
3.2594 | 37.06106
3.2592 | 37.47747
3.259 | 37.89386
3.259 | 38.31028
3.2589 | 38.72667
3.2589 | 39.14303
3.2587 | 39.55942
3.2587 | 39.97586
3.2585 | 40.39223
3.2582 | 40.80864
3.2582 | 41.22506
3.2581 | 41.64144
3.2579 | 42.05785
3.2579 | 42.47428
3.2577 | 42.89067
3.2577 | 43.3071
3.2576 | 43.72349
3.2574 | 44.139875
3.2574 | 44.55631
3.2573 | 44.97269
3.2571 | 45.38909
3.2571 | 45.80551
3.2569 | 46.22189
3.2568 | 46.63829
3.2566 | 47.05472
3.2566 | 47.47109
3.2564 | 47.88752
3.2563 | 48.30394
3.2561 | 48.72033
3.2561 | 49.13676
3.2561 | 49.55313
3.2558 | 49.96952
3.2556 | 50.38596
3.2558 | 50.80234
3.2555 | 51.21873
3.2555 | 51.63517
3.2553 | 52.05154
3.255 | 52.46794
3.2552 | 52.88438
3.2548 | 53.30077
3.2547 | 53.71715
3.2547 | 54.13358
3.2545 | 54.54996
3.2544 | 54.96636
3.2544 | 55.38281
3.2542 | 55.79918
3.254 | 56.21555
3.2539 | 56.63199
3.2539 | 57.04837
3.2537 | 57.46476
3.2535 | 57.8812
3.2535 | 58.29757
3.2532 | 58.71394
3.2532 | 59.13037
3.2531 | 59.54675
3.2529 | 59.96313
3.2529 | 60.37956
3.2527 | 60.79593
3.2526 | 61.21231
3.2526 | 61.62874
3.2524 | 62.04514
3.2521 | 62.46153
3.2521 | 62.87796
3.2521 | 63.29436
3.2518 | 63.71073
3.2518 | 64.12714
3.2516 | 64.54358
3.2516 | 64.96001
3.2514 | 65.37637
3.2513 | 65.79274
3.2511 | 66.20916
3.251 | 66.62559
3.251 | 67.04197
3.2508 | 67.45831
3.2506 | 67.87471
3.2505 | 68.29115
3.2505 | 68.70753
3.2502 | 69.12391
3.25 | 69.5403
3.25 | 69.95675
3.25 | 70.37317
3.2498 | 70.78953
3.2495 | 71.20591
3.2495 | 71.62236
3.2495 | 72.03874
3.2492 | 72.45509
3.249 | 72.87152
3.249 | 73.28795
3.2489 | 73.70434
3.2487 | 74.12072
3.2485 | 74.53716
3.2485 | 74.95355
3.2484 | 75.36991
3.2482 | 75.78633
3.2481 | 76.20278
3.2481 | 76.61917
3.2477 | 77.03554
3.2476 | 77.45199
3.2476 | 77.86839
3.2474 | 78.28476
3.2472 | 78.70113
3.2472 | 79.11757
3.2471 | 79.53394
3.2469 | 79.95032
3.2468 | 80.36676
3.2468 | 80.78314
3.2464 | 81.19952
3.2464 | 81.61594
3.2463 | 82.03236
3.2461 | 82.44873
3.246 | 82.86513
3.246 | 83.28156
3.2458 | 83.69793
3.2456 | 84.11431
3.2455 | 84.53074
3.2455 | 84.94713
3.2452 | 85.36351
3.2452 | 85.77993
3.245 | 86.19633
3.2448 | 86.61272
3.2447 | 87.02915
3.2447 | 87.44557
3.2445 | 87.86193
3.2443 | 88.2783
3.2442 | 88.69474
3.2442 | 89.11114
3.2439 | 89.52751
3.2439 | 89.94389
3.2437 | 90.36033
3.2435 | 90.77672
3.2434 | 91.19307
3.2432 | 91.60946
3.2431 | 92.02591
3.2431 | 92.44232
3.2429 | 92.85868
3.2427 | 93.27509
3.2426 | 93.69153
3.2424 | 94.10794
3.2422 | 94.52433
3.2421 | 94.94074
3.2421 | 95.35719
3.2419 | 95.77358
3.2418 | 96.18996
3.2416 | 96.60638
3.2416 | 97.02282
3.2414 | 97.4392
3.2413 | 97.85558
3.241 | 98.272
3.241 | 98.6884
3.241 | 99.10478
3.2406 | 99.52118
3.2406 | 99.93761
3.2405 | 100.354
3.2403 | 100.7704
3.2401 | 101.1868
3.24 | 101.6032
3.24 | 102.0196
3.2397 | 102.436
3.2395 | 102.8524
3.2395 | 103.2688
3.2393 | 103.6852
3.2392 | 104.1016
3.239 | 104.518
3.239 | 104.9344
3.2389 | 105.3508
3.2387 | 105.7672
3.2385 | 106.1836
3.2384 | 106.6
3.2382 | 107.0163
3.238 | 107.4327
3.2379 | 107.8491
3.2379 | 108.2656
3.2377 | 108.682
3.2376 | 109.0983
3.2372 | 109.5147
3.2372 | 109.9311
3.2371 | 110.3476
3.2369 | 110.7639
3.2368 | 111.1803
3.2368 | 111.5967
3.2366 | 112.0131
3.2364 | 112.4295
3.2363 | 112.8459
3.2361 | 113.2623
3.2361 | 113.6788
3.2359 | 114.0951
3.2356 | 114.5115
3.2356 | 114.928
3.2355 | 115.3444
3.2353 | 115.7607
3.2351 | 116.1771
3.2351 | 116.5936
3.235 | 117.0099
3.2347 | 117.4263
3.2347 | 117.8427
3.2345 | 118.2591
3.2343 | 118.6755
3.2342 | 119.0919
3.2342 | 119.5083
3.234 | 119.9247
3.2337 | 120.3411
3.2335 | 120.7575
3.2335 | 121.1739
3.2334 | 121.5903
3.233 | 122.0067
3.233 | 122.4231
3.233 | 122.8395
3.2327 | 123.2559
3.2326 | 123.6723
3.2326 | 124.0887
3.2322 | 124.5051
3.2322 | 124.9215
3.2321 | 125.3379
3.2319 | 125.7542
3.2318 | 126.1706
3.2318 | 126.5871
3.2316 | 127.0034
3.2313 | 127.4198
3.2311 | 127.8362
3.2311 | 128.2527
3.2309 | 128.669
3.2308 | 129.0854
3.2308 | 129.5018
3.2306 | 129.9182
3.2303 | 130.3346
3.2303 | 130.751
3.2301 | 131.1674
3.2298 | 131.5838
3.2298 | 132.0002
3.2297 | 132.4166
3.2297 | 132.833
3.2293 | 133.2494
3.2292 | 133.6658
3.2292 | 134.0822
3.2288 | 134.4986
3.2287 | 134.915
3.2287 | 135.3314
3.2285 | 135.7478
3.2284 | 136.1642
3.2282 | 136.5807
3.2282 | 136.997
3.2279 | 137.4134
3.2279 | 137.8298
3.2277 | 138.2462
3.2276 | 138.6626
3.2274 | 139.079
3.2274 | 139.4954
3.2272 | 139.9118
3.2269 | 140.3281
3.2267 | 140.7445
3.2267 | 141.1609
3.2266 | 141.5773
3.2264 | 141.9937
3.2261 | 142.4101
3.2261 | 142.8265
3.2261 | 143.2429
3.2258 | 143.6592
3.2256 | 144.0756
3.2256 | 144.4921
3.2255 | 144.9085
3.2253 | 145.3248
3.2251 | 145.7412
3.2251 | 146.1577
3.225 | 146.574
3.2247 | 146.9904
3.2247 | 147.4069
3.2245 | 147.8233
3.2243 | 148.2397
3.2242 | 148.656
3.224 | 149.0724
3.224 | 149.4889
3.2238 | 149.9052
3.2235 | 150.3215
3.2234 | 150.738
3.2234 | 151.1544
3.2234 | 151.5707
3.223 | 151.9871
3.2229 | 152.4035
3.2229 | 152.8199
3.2227 | 153.2363
3.2226 | 153.6527
3.2224 | 154.069
3.2222 | 154.4855
3.2221 | 154.9018
3.2219 | 155.3182
3.2217 | 155.7346
3.2217 | 156.151
3.2216 | 156.5673
3.2214 | 156.9837
3.2214 | 157.4002
3.2213 | 157.8165
3.2209 | 158.2329
3.2208 | 158.6493
3.2208 | 159.0657
3.2206 | 159.4821
3.2205 | 159.8984
3.2201 | 160.3148
3.2203 | 160.7312
3.2201 | 161.1476
3.2198 | 161.564
3.2198 | 161.9803
3.2196 | 162.3968
3.2195 | 162.8132
3.2193 | 163.2295
3.2192 | 163.6459
3.2192 | 164.0623
3.219 | 164.4787
3.2188 | 164.8951
3.2187 | 165.3115
3.2187 | 165.7279
3.2185 | 166.1443
3.2184 | 166.5607
3.218 | 166.9771
3.218 | 167.3935
3.218 | 167.8099
3.2177 | 168.2262
3.2177 | 168.6427
3.2175 | 169.0591
3.2172 | 169.4754
3.2172 | 169.8918
3.2171 | 170.3082
3.2169 | 170.7245
3.2167 | 171.1409
3.2167 | 171.5573
3.2166 | 171.9737
3.2164 | 172.3901
3.2163 | 172.8065
3.2163 | 173.2229
3.2161 | 173.6392
3.2158 | 174.0556
3.2156 | 174.472
3.2158 | 174.8884
3.2154 | 175.3048
3.2153 | 175.7212
3.2153 | 176.1376
3.2151 | 176.554
3.215 | 176.9703
3.2148 | 177.3868
3.2148 | 177.8031
3.2145 | 178.2195
3.2143 | 178.6359
3.2143 | 179.0523
3.2143 | 179.4687
3.214 | 179.8851
3.214 | 180.3015
3.2138 | 180.7179
3.2137 | 181.1342
3.2135 | 181.5506
3.2134 | 181.9671
3.2134 | 182.3834
3.213 | 182.7998
3.213 | 183.2162
3.213 | 183.6326
3.2127 | 184.049
3.2127 | 184.4654
3.2125 | 184.8818
3.2124 | 185.2981
3.2122 | 185.7145
3.2121 | 186.131
3.2121 | 186.5473
3.2117 | 186.9637
3.2117 | 187.3801
3.2117 | 187.7965
3.2116 | 188.2128
3.2113 | 188.6292
3.2113 | 189.0456
3.2111 | 189.462
3.2111 | 189.8783
3.2109 | 190.2947
3.2108 | 190.7112
3.2106 | 191.1275
3.2104 | 191.5439
3.2103 | 191.9603
3.2103 | 192.3767
3.2103 | 192.7931
3.21 | 193.2094
3.2098 | 193.6258
3.2098 | 194.0423
3.2096 | 194.4586
3.2096 | 194.875
3.2093 | 195.2914
3.2093 | 195.7078
3.2093 | 196.1242
3.2092 | 196.5405
3.2088 | 196.9569
3.2088 | 197.3733
3.2087 | 197.7897
3.2087 | 198.206
3.2083 | 198.6224
3.2082 | 199.0388
3.2083 | 199.4552
3.2082 | 199.8715
3.208 | 200.2879
3.2079 | 200.7043
3.2079 | 201.1208
3.2077 | 201.5371
3.2075 | 201.9534
3.2074 | 202.3699
3.2074 | 202.7863
3.2072 | 203.2027
3.2071 | 203.619
3.2069 | 204.0354
3.2069 | 204.4518
3.2067 | 204.8682
3.2066 | 205.2846
3.2064 | 205.701
3.2064 | 206.1174
3.2062 | 206.5337
3.2061 | 206.9501
3.2061 | 207.3665
3.2059 | 207.7829
3.2058 | 208.1992
3.2056 | 208.6156
3.2056 | 209.032
3.2056 | 209.4484
3.2053 | 209.8648
3.2051 | 210.2812
3.2051 | 210.6976
3.2051 | 211.114
3.205 | 211.5303
3.2048 | 211.9468
3.2048 | 212.3631
3.2046 | 212.7795
3.2045 | 213.1959
3.2043 | 213.6123
3.2043 | 214.0287
3.2042 | 214.445
3.204 | 214.8615
3.204 | 215.2778
3.2038 | 215.6942
3.2037 | 216.1106
3.2037 | 216.527
3.2035 | 216.9434
3.2033 | 217.3598
3.2033 | 217.7762
3.2032 | 218.1925
3.203 | 218.6089
3.203 | 219.0253
3.2029 | 219.4417
3.2027 | 219.858
3.2025 | 220.2745
3.2025 | 220.6909
3.2025 | 221.1072
3.2024 | 221.5236
3.2024 | 221.94
3.2022 | 222.3564
3.2021 | 222.7727
3.2021 | 223.1891
3.2019 | 223.6055
3.2017 | 224.0219
3.2016 | 224.4383
3.2016 | 224.8546
3.2014 | 225.271
3.2012 | 225.6874
3.2012 | 226.1038
3.2011 | 226.5201
3.2009 | 226.9365
3.2009 | 227.3529
3.2009 | 227.7693
3.2008 | 228.1857
3.2004 | 228.6021
3.2006 | 229.0184
3.2004 | 229.4348
3.2003 | 229.8512
3.2001 | 230.2676
3.2001 | 230.684
3.2001 | 231.1003
3.2 | 231.5167
3.1998 | 231.9331
3.1996 | 232.3495
3.1996 | 232.7658
3.1995 | 233.1822
3.1993 | 233.5986
3.1993 | 234.015
3.1991 | 234.4314
3.199 | 234.8477
3.1991 | 235.2642
3.199 | 235.6805
3.1988 | 236.0969
3.1987 | 236.5133
3.1987 | 236.9297
3.1987 | 237.346
3.1983 | 237.7623
3.1983 | 238.1788
3.1982 | 238.5952
3.1982 | 239.0115
3.198 | 239.4279
3.1979 | 239.8442
3.1979 | 240.2607
3.1979 | 240.677
3.1975 | 241.0934
3.1975 | 241.5098
3.1974 | 241.9262
3.1974 | 242.3425
3.1972 | 242.7588
3.1972 | 243.1752
3.1972 | 243.5916
3.1969 | 244.0079
3.1969 | 244.4243
3.1967 | 244.8408
3.1967 | 245.2571
3.1966 | 245.6735
3.1966 | 246.0899
3.1966 | 246.5063
3.1964 | 246.9226
3.1962 | 247.339
3.1962 | 247.7554
3.1961 | 248.1718
3.1959 | 248.5882
3.1959 | 249.0046
3.1958 | 249.421
3.1958 | 249.8373
3.1956 | 250.2537
3.1956 | 250.6701
3.1956 | 251.0865
3.1954 | 251.5029
3.1953 | 251.9193
3.1953 | 252.3357
3.1953 | 252.7521
3.1949 | 253.1684
3.1949 | 253.5848
3.1949 | 254.0012
3.1948 | 254.4176
3.1946 | 254.8339
3.1946 | 255.2504
3.1945 | 255.6667
3.1945 | 256.0831
3.1943 | 256.4995
3.1943 | 256.9159
3.1941 | 257.3322
3.194 | 257.7486
3.194 | 258.165
3.194 | 258.5814
3.1938 | 258.9978
3.1937 | 259.4141
3.1937 | 259.8306
3.1937 | 260.247
3.1935 | 260.6633
3.1933 | 261.0796
3.1933 | 261.4961
3.1932 | 261.9124
3.193 | 262.3288
3.193 | 262.7452
3.193 | 263.1616
3.1929 | 263.5779
3.1927 | 263.9944
3.1927 | 264.4108
3.1927 | 264.8271
3.1925 | 265.2434
3.1925 | 265.6599
3.1924 | 266.0763
3.1922 | 266.4926
3.1922 | 266.909
3.1922 | 267.3254
3.192 | 267.7418
3.1919 | 268.1581
3.1919 | 268.5745
3.1919 | 268.9909
3.1917 | 269.4072
3.1916 | 269.8236
3.1916 | 270.24
3.1916 | 270.6564
3.1914 | 271.0728
3.1912 | 271.4891
3.1911 | 271.9055
3.1911 | 272.3219
3.1912 | 272.7382
3.1909 | 273.1546
3.1909 | 273.571
3.1909 | 273.9874
3.1909 | 274.4038
3.1908 | 274.8201
3.1906 | 275.2365
3.1906 | 275.6528
3.1906 | 276.0692
3.1903 | 276.4855
3.1903 | 276.9019
3.1903 | 277.3183
3.1903 | 277.7347
3.1899 | 278.1511
3.1899 | 278.5675
3.1899 | 278.9838
3.1898 | 279.4002
3.1898 | 279.8166
3.1896 | 280.233
3.1896 | 280.6493
3.1895 | 281.0657
3.1895 | 281.4821
3.1895 | 281.8985
3.1895 | 282.3148
3.1891 | 282.7312
3.1891 | 283.1476
3.1891 | 283.564
3.189 | 283.9804
3.1888 | 284.3967
3.1888 | 284.8132
3.1888 | 285.2295
3.1887 | 285.6459
3.1885 | 286.0623
3.1887 | 286.4786
3.1885 | 286.8949
3.1883 | 287.3113
3.1885 | 287.7277
3.1883 | 288.1441
3.1882 | 288.5604
3.1882 | 288.9769
3.1882 | 289.3932
3.1878 | 289.8096
3.1878 | 290.226
3.1878 | 290.6424
3.1877 | 291.0587
3.1875 | 291.475
3.1875 | 291.8914
3.1877 | 292.3078
3.1874 | 292.7241
3.1874 | 293.1405
3.1874 | 293.5569
3.1872 | 293.9733
3.1872 | 294.3896
3.1872 | 294.8061
3.187 | 295.2224
3.1869 | 295.6388
3.1869 | 296.0552
3.1869 | 296.4715
3.1867 | 296.8879
3.1867 | 297.3043
3.1867 | 297.7207
3.1866 | 298.137
3.1864 | 298.5534
3.1864 | 298.9698
3.1864 | 299.3862
3.1862 | 299.8025
3.1862 | 300.219
3.1862 | 300.6353
3.1861 | 301.0516
3.1861 | 301.468
3.1859 | 301.8844
3.1857 | 302.3008
3.1859 | 302.7172
3.1859 | 303.1335
3.1857 | 303.5499
3.1857 | 303.9663
3.1856 | 304.3827
3.1854 | 304.7991
3.1853 | 305.2154
3.1853 | 305.6318
3.1853 | 306.0482
3.1851 | 306.4646
3.1853 | 306.881
3.1851 | 307.2974
3.1849 | 307.7137
3.1848 | 308.1301
3.1848 | 308.5465
3.1849 | 308.9628
3.1846 | 309.3792
3.1846 | 309.7956
3.1846 | 310.212
3.1846 | 310.6283
3.1845 | 311.0447
3.1843 | 311.4611
3.1843 | 311.8775
3.1843 | 312.2938
3.1841 | 312.7101
3.1841 | 313.1265
3.1841 | 313.5429
3.1841 | 313.9593
3.184 | 314.3756
3.1838 | 314.792
3.1838 | 315.2084
3.1838 | 315.6247
3.1836 | 316.0411
3.1836 | 316.4575
3.1836 | 316.8739
3.1836 | 317.2902
3.1833 | 317.7066
3.1833 | 318.123
3.1833 | 318.5394
3.1833 | 318.9557
3.1832 | 319.372
3.1832 | 319.7884
3.1832 | 320.2048
3.1832 | 320.6212
3.1828 | 321.0376
3.1828 | 321.454
3.1828 | 321.8704
3.1828 | 322.2867
3.1827 | 322.7031
3.1825 | 323.1194
3.1825 | 323.5358
3.1827 | 323.9521
3.1824 | 324.3685
3.1824 | 324.7849
3.1824 | 325.2013
3.1824 | 325.6176
3.1822 | 326.034
3.182 | 326.4504
3.182 | 326.8668
3.182 | 327.2831
3.1819 | 327.6994
3.1819 | 328.1158
3.1819 | 328.5323
3.1819 | 328.9486
3.1817 | 329.365
3.1816 | 329.7814
3.1816 | 330.1978
3.1816 | 330.6142
3.1816 | 331.0305
3.1814 | 331.4469
3.1814 | 331.8633
3.1814 | 332.2797
3.1812 | 332.696
3.1812 | 333.1125
3.1811 | 333.5289
3.1811 | 333.9452
3.1811 | 334.3616
3.1809 | 334.778
3.1811 | 335.1944
3.1809 | 335.6107
3.1807 | 336.0271
3.1807 | 336.4435
3.1807 | 336.8598
3.1806 | 337.2762
3.1806 | 337.6926
3.1806 | 338.109
3.1804 | 338.5253
3.1803 | 338.9417
3.1804 | 339.3581
3.1804 | 339.7745
3.1803 | 340.1908
3.1803 | 340.6072
3.1801 | 341.0236
3.1801 | 341.44
3.1799 | 341.8563
3.1799 | 342.2727
3.1799 | 342.6891
3.1798 | 343.1054
3.1796 | 343.5218
3.1798 | 343.9382
3.1798 | 344.3546
3.1796 | 344.7708
3.1795 | 345.1873
3.1795 | 345.6036
3.1795 | 346.02
3.1793 | 346.4364
3.1793 | 346.8527
3.1793 | 347.2692
3.1793 | 347.6855
3.1791 | 348.1018
3.1791 | 348.5182
3.1791 | 348.9346
3.179 | 349.351
3.179 | 349.7673
3.1788 | 350.1837
3.179 | 350.6001
3.1788 | 351.0165
3.1788 | 351.4328
3.1786 | 351.8492
3.1785 | 352.2656
3.1786 | 352.682
3.1785 | 353.0983
3.1785 | 353.5147
3.1785 | 353.9311
3.1785 | 354.3475
3.1783 | 354.7638
3.1782 | 355.1802
3.1782 | 355.5966
3.1782 | 356.013
3.178 | 356.4293
3.178 | 356.8457
3.178 | 357.2621
3.178 | 357.6785
3.1778 | 358.0948
3.1778 | 358.5112
3.1778 | 358.9276
3.1778 | 359.3439
3.1777 | 359.7603
3.1777 | 360.1767
3.1775 | 360.5931
3.1775 | 361.0094
3.1774 | 361.4258
3.1775 | 361.8422
3.1774 | 362.2585
3.1772 | 362.6749
3.1772 | 363.0912
3.1772 | 363.5076
3.1772 | 363.924
3.177 | 364.3404
3.177 | 364.7567
3.177 | 365.1731
3.1769 | 365.5894
3.177 | 366.0058
3.1769 | 366.4222
3.1769 | 366.8385
3.1767 | 367.2549
3.1767 | 367.6714
3.1767 | 368.0877
3.1765 | 368.5041
3.1765 | 368.9205
3.1765 | 369.3368
3.1764 | 369.7532
3.1764 | 370.1696
3.1764 | 370.586
3.1764 | 371.0023
3.1761 | 371.4187
3.1762 | 371.8351
3.1762 | 372.2515
3.1761 | 372.6678
3.1761 | 373.0842
3.1761 | 373.5006
3.1761 | 373.917
3.1759 | 374.3333
3.1757 | 374.7497
3.1757 | 375.1661
3.1759 | 375.5824
3.1756 | 375.9988
3.1756 | 376.4152
3.1756 | 376.8316
3.1756 | 377.2479
3.1754 | 377.6642
3.1754 | 378.0807
3.1754 | 378.4971
3.1754 | 378.9134
3.1753 | 379.3297
3.1751 | 379.7461
3.1753 | 380.1625
3.1753 | 380.5789
3.1751 | 380.9952
3.1749 | 381.4116
3.1751 | 381.828
3.1751 | 382.2444
3.1749 | 382.6607
3.1748 | 383.0771
3.1748 | 383.4935
3.1748 | 383.9098
3.1748 | 384.3261
3.1746 | 384.7425
3.1746 | 385.1589
3.1746 | 385.5753
3.1746 | 385.9916
3.1744 | 386.408
3.1743 | 386.8244
3.1743 | 387.2407
3.1744 | 387.6571
3.1743 | 388.0734
3.1743 | 388.4898
3.1743 | 388.9062
3.1743 | 389.3225
3.1741 | 389.7388
3.174 | 390.1553
3.174 | 390.5717
3.1741 | 390.988
3.1738 | 391.4044
3.1738 | 391.8208
3.1738 | 392.2372
3.1738 | 392.6536
3.1738 | 393.0699
3.1736 | 393.4863
3.1738 | 393.9027
3.1736 | 394.3191
3.1735 | 394.7354
3.1735 | 395.1518
3.1735 | 395.5682
3.1735 | 395.9846
3.1733 | 396.401
3.1733 | 396.8173
3.1733 | 397.2337
3.1733 | 397.6501
3.1732 | 398.0664
3.1732 | 398.4828
3.1732 | 398.8992
3.1732 | 399.3155
3.173 | 399.7319
3.173 | 400.1483
3.173 | 400.5647
3.1728 | 400.981
3.173 | 401.3974
3.1728 | 401.8138
3.1728 | 402.2302
3.1727 | 402.6466
3.1727 | 403.0629
3.1728 | 403.4793
3.1727 | 403.8956
3.1725 | 404.312
3.1724 | 404.7284
3.1725 | 405.1448
3.1725 | 405.5611
3.1724 | 405.9775
3.1724 | 406.3939
3.1724 | 406.8103
3.1722 | 407.2266
3.1722 | 407.6429
3.1722 | 408.0593
3.1722 | 408.4757
3.172 | 408.8921
3.172 | 409.3085
3.172 | 409.7249
3.172 | 410.1412
3.1719 | 410.5576
3.1719 | 410.974
3.1719 | 411.3904
3.1717 | 411.8068
3.1717 | 412.2231
3.1717 | 412.6395
3.1717 | 413.0559
3.1715 | 413.4722
3.1715 | 413.8886
3.1715 | 414.305
3.1715 | 414.7214
3.1714 | 415.1377
3.1714 | 415.554
3.1712 | 415.9704
3.1714 | 416.3869
3.1714 | 416.8032
3.1712 | 417.2195
3.1711 | 417.6359
3.1712 | 418.0523
3.1711 | 418.4687
3.1711 | 418.885
3.1709 | 419.3014
3.1711 | 419.7178
3.1711 | 420.1341
3.1709 | 420.5505
3.1707 | 420.9668
3.1707 | 421.3832
3.1709 | 421.7996
3.1707 | 422.216
3.1706 | 422.6324
3.1707 | 423.0488
3.1706 | 423.4651
3.1704 | 423.8814
3.1706 | 424.2979
3.1706 | 424.7142
3.1704 | 425.1306
3.1703 | 425.5469
3.1704 | 425.9634
3.1704 | 426.3797
3.1703 | 426.7961
3.1701 | 427.2124
3.1703 | 427.6289
3.1701 | 428.0452
3.1699 | 428.4615
3.1701 | 428.878
3.1701 | 429.2944
3.1699 | 429.7107
3.1698 | 430.127
3.1699 | 430.5434
3.1699 | 430.9598
3.1698 | 431.3761
3.1698 | 431.7925
3.1698 | 432.2089
3.1698 | 432.6253
3.1696 | 433.0416
3.1696 | 433.458
3.1694 | 433.8744
3.1696 | 434.2908
3.1694 | 434.7071
3.1693 | 435.1235
3.1694 | 435.5399
3.1694 | 435.9563
3.1693 | 436.3726
3.1693 | 436.789
3.1693 | 437.2053
3.1691 | 437.6217
3.1693 | 438.0381
3.1691 | 438.4544
3.169 | 438.8708
3.169 | 439.2872
3.169 | 439.7036
3.169 | 440.1199
3.1688 | 440.5363
3.169 | 440.9527
3.1688 | 441.3691
3.1688 | 441.7854
3.1688 | 442.2018
3.1688 | 442.6182
3.1686 | 443.0345
3.1686 | 443.451
3.1686 | 443.8673
3.1685 | 444.2836
3.1685 | 444.7
3.1686 | 445.1164
3.1685 | 445.5328
3.1683 | 445.9492
3.1685 | 446.3656
3.1683 | 446.782
3.1683 | 447.1983
3.1682 | 447.6148
3.1682 | 448.0312
3.1682 | 448.4475
3.1682 | 448.8638
3.1682 | 449.2802
3.1682 | 449.6966
3.168 | 450.113
3.168 | 450.5294
3.168 | 450.9457
3.1678 | 451.362
3.1678 | 451.7784
3.1678 | 452.1948
3.1678 | 452.6112
3.1677 | 453.0276
3.1677 | 453.444
3.1677 | 453.8603
3.1675 | 454.2766
3.1677 | 454.693
3.1677 | 455.1093
3.1675 | 455.5257
3.1673 | 455.9421
3.1675 | 456.3585
3.1675 | 456.7748
3.1673 | 457.1912
3.1673 | 457.6076
3.1672 | 458.024
3.1672 | 458.4403
3.1672 | 458.8567
3.1672 | 459.2731
3.1672 | 459.6895
3.1672 | 460.1058
3.167 | 460.5222
3.167 | 460.9386
3.167 | 461.3549
3.167 | 461.7713
3.1669 | 462.1876
3.167 | 462.604
3.167 | 463.0204
3.1669 | 463.4368
3.1667 | 463.8531
3.1669 | 464.2696
3.1667 | 464.6859
3.1667 | 465.1023
3.1665 | 465.5187
3.1667 | 465.935
3.1667 | 466.3514
3.1665 | 466.7677
3.1664 | 467.1841
3.1665 | 467.6005
3.1665 | 468.0169
3.1664 | 468.4332
3.1662 | 468.8496
3.1664 | 469.266
3.1664 | 469.6824
3.1662 | 470.0988
3.1662 | 470.5152
3.1662 | 470.9315
3.1662 | 471.3479
3.1661 | 471.7642
3.1661 | 472.1807
3.1661 | 472.597
3.1661 | 473.0133
3.1659 | 473.4296
3.1659 | 473.8461
3.1659 | 474.2625
3.1659 | 474.6788
3.1659 | 475.0952
3.1657 | 475.5115
3.1657 | 475.9279
3.1657 | 476.3443
3.1656 | 476.7606
3.1656 | 477.177
3.1656 | 477.5934
3.1656 | 478.0098
3.1654 | 478.4261
3.1654 | 478.8425
3.1656 | 479.2589
3.1654 | 479.6752
3.1654 | 480.0916
3.1654 | 480.508
3.1652 | 480.9244
3.1652 | 481.3407
3.1652 | 481.7571
3.1652 | 482.1735
3.1651 | 482.5898
3.1651 | 483.0062
3.1651 | 483.4225
3.1651 | 483.8388
3.1649 | 484.2552
3.1649 | 484.6716
3.1649 | 485.088
3.1649 | 485.5044
3.1648 | 485.9207
3.1649 | 486.3371
3.1649 | 486.7535
3.1648 | 487.1698
3.1646 | 487.5862
3.1648 | 488.0026
3.1648 | 488.419
3.1646 | 488.8353
3.1646 | 489.2516
3.1644 | 489.668
3.1646 | 490.0844
3.1644 | 490.5008
3.1643 | 490.9172
3.1644 | 491.3336
3.1643 | 491.7499
3.1643 | 492.1663
3.1643 | 492.5826
3.1643 | 492.999
3.1643 | 493.4154
3.1641 | 493.8317
3.1641 | 494.2481
3.1641 | 494.6645
3.1641 | 495.0808
3.164 | 495.4972
3.1641 | 495.9136
3.164 | 496.33
3.164 | 496.7463
3.1638 | 497.1627
3.164 | 497.5791
3.1638 | 497.9955
3.1636 | 498.4118
3.1638 | 498.8282
3.1638 | 499.2446
3.1636 | 499.6609
3.1636 | 500.0773
3.1636 | 500.4937
3.1636 | 500.91
3.1635 | 501.3264
3.1636 | 501.7428
3.1635 | 502.1593
3.1636 | 502.5755
3.1633 | 502.9919
3.1633 | 503.4082
3.1635 | 503.8247
3.1633 | 504.241
3.1633 | 504.6574
3.1633 | 505.0738
3.1633 | 505.4902
3.1631 | 505.9065
3.1631 | 506.3229
3.1631 | 506.7393
3.1631 | 507.1556
3.163 | 507.5719
3.163 | 507.9884
3.163 | 508.4048
3.163 | 508.8212
3.1628 | 509.2374
3.1628 | 509.6538
3.1628 | 510.0702
3.1628 | 510.4866
3.1627 | 510.9029
3.1628 | 511.3193
3.1627 | 511.7356
3.1627 | 512.152
3.1625 | 512.5684
3.1627 | 512.9848
3.1627 | 513.4012
3.1625 | 513.8175
3.1623 | 514.2339
3.1625 | 514.6503
3.1625 | 515.0666
3.1623 | 515.4829
3.1623 | 515.8993
3.1623 | 516.3158
3.1623 | 516.7321
3.1622 | 517.1484
3.1622 | 517.5648
3.1622 | 517.9812
3.1622 | 518.3976
3.162 | 518.8139
3.1622 | 519.2304
3.162 | 519.6467
3.162 | 520.0629
3.1619 | 520.4794
3.162 | 520.8957
3.162 | 521.3121
3.1619 | 521.7284
3.1617 | 522.1448
3.1617 | 522.5612
3.1617 | 522.9776
3.1617 | 523.3939
3.1617 | 523.8102
3.1617 | 524.2267
3.1617 | 524.643
3.1615 | 525.0593
3.1615 | 525.4757
3.1615 | 525.8921
3.1615 | 526.3084
3.1614 | 526.7248
3.1614 | 527.1412
3.1614 | 527.5576
3.1614 | 527.9739
3.1614 | 528.3903
3.1612 | 528.8068
3.1614 | 529.2231
3.1612 | 529.6394
3.1611 | 530.0558
3.1612 | 530.4722
3.1611 | 530.8886
3.1612 | 531.305
3.1611 | 531.7213
3.1611 | 532.1377
3.1611 | 532.5541
3.1609 | 532.9704
3.1609 | 533.3868
3.1609 | 533.8032
3.1609 | 534.2196
3.1607 | 534.6359
3.1607 | 535.0523
3.1607 | 535.4688
3.1609 | 535.8851
3.1606 | 536.3014
3.1606 | 536.7179
3.1606 | 537.1342
3.1606 | 537.5506
3.1604 | 537.9669
3.1606 | 538.3833
3.1606 | 538.7996
3.1604 | 539.216
3.1604 | 539.6323
3.1604 | 540.0487
3.1604 | 540.4652
3.1602 | 540.8815
3.1602 | 541.2978
3.1602 | 541.7142
3.1602 | 542.1306
3.1602 | 542.5469
3.1601 | 542.9632
3.1601 | 543.3796
3.1601 | 543.796
3.1601 | 544.2123
3.1599 | 544.6288
3.1601 | 545.0452
3.1601 | 545.4615
3.1599 | 545.8779
3.1598 | 546.2943
3.1599 | 546.7107
3.1599 | 547.1269
3.1598 | 547.5433
3.1598 | 547.9597
3.1598 | 548.3761
3.1598 | 548.7925
3.1596 | 549.2088
3.1596 | 549.6252
3.1596 | 550.0416
3.1594 | 550.4579
3.1594 | 550.8743
3.1596 | 551.2907
3.1596 | 551.707
3.1594 | 552.1233
3.1593 | 552.5397
3.1594 | 552.9561
3.1593 | 553.3724
3.1593 | 553.7888
3.1591 | 554.2052
3.1593 | 554.6216
3.1593 | 555.0379
3.1591 | 555.4542
3.1591 | 555.8707
3.1591 | 556.2871
3.1591 | 556.7035
3.159 | 557.1197
3.159 | 557.5361
3.159 | 557.9526
3.159 | 558.3689
3.1588 | 558.7853
3.1588 | 559.2017
3.159 | 559.618
3.159 | 560.0344
3.1586 | 560.4507
3.1586 | 560.8671
3.1586 | 561.2835
3.1586 | 561.6999
3.1586 | 562.1162
3.1585 | 562.5326
3.1585 | 562.949
3.1585 | 563.3653
3.1585 | 563.7817
3.1585 | 564.198
3.1585 | 564.6144
3.1583 | 565.0308
3.1583 | 565.4472
3.1583 | 565.8635
3.1583 | 566.2798
3.1581 | 566.6963
3.1583 | 567.1126
3.1581 | 567.529
3.158 | 567.9453
3.1581 | 568.3617
3.1581 | 568.778
3.158 | 569.1944
3.158 | 569.6108
3.158 | 570.0272
3.158 | 570.4435
3.158 | 570.8599
3.158 | 571.2763
3.1578 | 571.6926
3.1577 | 572.109
3.1578 | 572.5253
3.1578 | 572.9417
3.1577 | 573.3581
3.1577 | 573.7745
3.1577 | 574.1908
3.1575 | 574.6072
3.1575 | 575.0236
3.1575 | 575.4399
3.1575 | 575.8563
3.1575 | 576.2726
3.1575 | 576.689
3.1573 | 577.1054
3.1575 | 577.5218
3.1573 | 577.9381
3.1572 | 578.3545
3.1573 | 578.7708
3.1572 | 579.1872
3.1572 | 579.6036
3.1572 | 580.0199
3.1572 | 580.4363
3.157 | 580.8527
3.1572 | 581.2691
3.1572 | 581.6855
3.157 | 582.1018
3.157 | 582.5182
3.157 | 582.9346
3.1569 | 583.3509
3.1569 | 583.7673
3.1569 | 584.1836
3.1567 | 584.5999
3.1567 | 585.0163
3.1569 | 585.4327
3.1567 | 585.8491
3.1567 | 586.2655
3.1567 | 586.6819
3.1567 | 587.0982
3.1565 | 587.5145
3.1565 | 587.9309
3.1565 | 588.3473
3.1565 | 588.7636
3.1564 | 589.18
3.1565 | 589.5964
3.1565 | 590.0128
3.1564 | 590.4292
3.1562 | 590.8456
3.1562 | 591.2619
3.1564 | 591.6782
3.1562 | 592.0945
3.1562 | 592.5109
3.1562 | 592.9272
3.156 | 593.3436
3.156 | 593.76
3.156 | 594.1764
3.156 | 594.5927
3.1559 | 595.009
3.156 | 595.4255
3.1559 | 595.8419
3.1559 | 596.2582
3.1559 | 596.6745
3.1559 | 597.0909
3.1557 | 597.5073
3.1557 | 597.9237
3.1557 | 598.3401
3.1557 | 598.7564
3.1557 | 599.1727
3.1556 | 599.589
3.1556 | 600.0054
3.1556 | 600.4218
3.1556 | 600.8382
3.1556 | 601.2545
3.1554 | 601.671
3.1554 | 602.0874
3.1554 | 602.5037
3.1554 | 602.92
3.1552 | 603.3364
3.1552 | 603.7528
3.1552 | 604.1691
3.1552 | 604.5854
3.1551 | 605.0019
3.1552 | 605.4183
3.1551 | 605.8347
3.1551 | 606.251
3.1551 | 606.6674
3.1551 | 607.0837
3.1549 | 607.5
3.1549 | 607.9164
3.1551 | 608.3328
3.1549 | 608.7491
3.1548 | 609.1655
3.1548 | 609.582
3.1549 | 609.9983
3.1548 | 610.4147
3.1546 | 610.831
3.1548 | 611.2474
3.1548 | 611.6637
3.1546 | 612.08
3.1546 | 612.4964
3.1548 | 612.9128
3.1544 | 613.3291
3.1546 | 613.7456
3.1544 | 614.162
3.1544 | 614.5782
3.1543 | 614.9946
3.1544 | 615.411
3.1544 | 615.8273
3.1543 | 616.2437
3.1543 | 616.6601
3.1543 | 617.0764
3.1543 | 617.4928
3.1541 | 617.9092
3.1541 | 618.3256
3.1541 | 618.7419
3.1541 | 619.1582
3.1539 | 619.5746
3.1539 | 619.991
3.1539 | 620.4074
3.1539 | 620.8237
3.1538 | 621.2401
3.1539 | 621.6564
3.1538 | 622.0728
3.1538 | 622.4891
3.1538 | 622.9056
3.1538 | 623.3219
3.1536 | 623.7382
3.1536 | 624.1546
3.1536 | 624.571
3.1536 | 624.9874
3.1535 | 625.4037
3.1535 | 625.8201
3.1535 | 626.2365
3.1535 | 626.6528
3.1533 | 627.0692
3.1535 | 627.4856
3.1533 | 627.9019
3.1533 | 628.3183
3.1533 | 628.7347
3.1533 | 629.151
3.1531 | 629.5674
3.1533 | 629.9837
3.1531 | 630.4001
3.1531 | 630.8164
3.153 | 631.2328
3.1531 | 631.6492
3.1531 | 632.0656
3.153 | 632.482
3.153 | 632.8983
3.153 | 633.3147
3.1528 | 633.731
3.1528 | 634.1474
3.1528 | 634.5638
3.1528 | 634.9802
3.1528 | 635.3964
3.1527 | 635.8128
3.1528 | 636.2292
3.1527 | 636.6456
3.1527 | 637.062
3.1527 | 637.4783
3.1527 | 637.8947
3.1527 | 638.311
3.1525 | 638.7274
3.1525 | 639.1437
3.1525 | 639.5601
3.1525 | 639.9764
3.1525 | 640.3929
3.1523 | 640.8092
3.1523 | 641.2256
3.1522 | 641.642
3.1522 | 642.0584
3.1522 | 642.4747
3.1522 | 642.891
3.1522 | 643.3074
3.1522 | 643.7238
3.1522 | 644.1401
3.152 | 644.5565
3.152 | 644.9729
3.152 | 645.3892
3.1519 | 645.8056
3.1519 | 646.222
3.1519 | 646.6384
3.1519 | 647.0547
3.1517 | 647.471
3.1517 | 647.8874
3.1517 | 648.3038
3.1519 | 648.7202
3.1517 | 649.1364
3.1515 | 649.5529
3.1515 | 649.9693
3.1517 | 650.3856
3.1515 | 650.802
3.1515 | 651.2183
3.1514 | 651.6347
3.1514 | 652.051
3.1514 | 652.4674
3.1514 | 652.8837
3.1514 | 653.3001
3.1512 | 653.7165
3.1514 | 654.1329
3.1512 | 654.5492
3.151 | 654.9656
3.151 | 655.382
3.1512 | 655.7983
3.151 | 656.2147
3.151 | 656.631
3.151 | 657.0474
3.1509 | 657.4638
3.1509 | 657.8802
3.1509 | 658.2966
3.1509 | 658.7129
3.1507 | 659.1292
3.1509 | 659.5456
3.1509 | 659.962
3.1507 | 660.3783
3.1507 | 660.7947
3.1507 | 661.2111
3.1506 | 661.6274
3.1506 | 662.0439
3.1506 | 662.4602
3.1504 | 662.8765
3.1504 | 663.2929
3.1504 | 663.7093
3.1504 | 664.1256
3.1504 | 664.542
3.1504 | 664.9583
3.1504 | 665.3747
3.1502 | 665.791
3.1502 | 666.2074
3.1502 | 666.6237
3.1501 | 667.0401
3.1501 | 667.4565
3.1501 | 667.8729
3.1501 | 668.2892
3.1499 | 668.7056
3.1499 | 669.122
3.1501 | 669.5383
3.1499 | 669.9547
3.1499 | 670.371
3.1499 | 670.7874
3.1498 | 671.2037
3.1498 | 671.6201
3.1498 | 672.0364
3.1498 | 672.4528
3.1496 | 672.8691
3.1496 | 673.2856
3.1496 | 673.702
3.1496 | 674.1183
3.1496 | 674.5347
3.1494 | 674.951
3.1494 | 675.3674
3.1494 | 675.7837
3.1494 | 676.2001
3.1493 | 676.6164
3.1493 | 677.0328
3.1493 | 677.4492
3.1491 | 677.8656
3.1491 | 678.282
3.1493 | 678.6983
3.1491 | 679.1147
3.1489 | 679.531
3.1489 | 679.9473
3.1491 | 680.3637
3.1489 | 680.78
3.1489 | 681.1964
3.1488 | 681.6128
3.1489 | 682.0292
3.1488 | 682.4456
3.1488 | 682.8619
3.1486 | 683.2783
3.1488 | 683.6947
3.1488 | 684.111
3.1486 | 684.5273
3.1485 | 684.9437
3.1486 | 685.3601
3.1486 | 685.7765
3.1485 | 686.1928
3.1483 | 686.6092
3.1485 | 687.0256
3.1485 | 687.4419
3.1483 | 687.8582
3.1483 | 688.2746
3.1483 | 688.691
3.1483 | 689.1074
3.1481 | 689.5237
3.1481 | 689.9401
3.1481 | 690.3564
3.148 | 690.7728
3.148 | 691.1892
3.148 | 691.6056
3.148 | 692.0219
3.148 | 692.4382
3.1478 | 692.8546
3.148 | 693.271
3.148 | 693.6874
3.1478 | 694.1036
3.1477 | 694.52
3.1478 | 694.9364
3.1478 | 695.3527
3.1477 | 695.769
3.1475 | 696.1854
3.1477 | 696.6018
3.1475 | 697.0182
3.1475 | 697.4345
3.1473 | 697.8508
3.1475 | 698.2673
3.1473 | 698.6836
3.1473 | 699.0999
3.1472 | 699.5163
3.1473 | 699.9327
3.1473 | 700.3491
3.1472 | 700.7654
3.147 | 701.1819
3.1472 | 701.5983
3.147 | 702.0146
3.147 | 702.4309
3.1468 | 702.8472
3.147 | 703.2636
3.1468 | 703.68
3.1468 | 704.0963
3.1467 | 704.5126
3.1468 | 704.9291
3.1467 | 705.3454
3.1467 | 705.7617
3.1465 | 706.1781
3.1465 | 706.5945
3.1467 | 707.0108
3.1465 | 707.4272
3.1465 | 707.8436
3.1465 | 708.26
3.1464 | 708.6763
3.1464 | 709.0927
3.1464 | 709.5091
3.1464 | 709.9254
3.1462 | 710.3417
3.1462 | 710.7581
3.1462 | 711.1745
3.1462 | 711.5909
3.146 | 712.0072
3.146 | 712.4236
3.146 | 712.84
3.146 | 713.2564
3.1459 | 713.6727
3.1459 | 714.089
3.1459 | 714.5054
3.1459 | 714.9217
3.1457 | 715.338
3.1457 | 715.7544
3.1457 | 716.1708
3.1457 | 716.5872
3.1456 | 717.0036
3.1456 | 717.4199
3.1456 | 717.8363
3.1456 | 718.2526
3.1454 | 718.669
3.1454 | 719.0853
3.1454 | 719.5017
3.1454 | 719.918
3.1452 | 720.3344
3.1452 | 720.7508
3.1452 | 721.1672
3.1452 | 721.5835
3.1451 | 721.9999
3.1451 | 722.4163
3.1451 | 722.8326
3.1451 | 723.249
3.1449 | 723.6653
3.1449 | 724.0817
3.1449 | 724.498
3.1447 | 724.9144
3.1447 | 725.3308
3.1449 | 725.7472
3.1447 | 726.1636
3.1447 | 726.5799
3.1444 | 726.9963
3.1446 | 727.4126
3.1446 | 727.8289
3.1444 | 728.2453
3.1444 | 728.6617
3.1444 | 729.078
3.1444 | 729.4944
3.1443 | 729.9108
3.1444 | 730.3272
3.1444 | 730.7436
3.1443 | 731.1599
3.1441 | 731.5762
3.1441 | 731.9926
3.1443 | 732.4089
3.1441 | 732.8253
3.1439 | 733.2417
3.1439 | 733.6581
3.1439 | 734.0744
3.1439 | 734.4908
3.1438 | 734.9071
3.1438 | 735.3235
3.1438 | 735.7398
3.1436 | 736.1561
3.1438 | 736.5726
3.1438 | 736.989
3.1435 | 737.4053
3.1435 | 737.8217
3.1436 | 738.238
3.1436 | 738.6544
3.1435 | 739.0706
3.1433 | 739.487
3.1435 | 739.9034
3.1435 | 740.3197
3.1431 | 740.7362
3.1431 | 741.1526
3.1431 | 741.5689
3.1431 | 741.9852
3.143 | 742.4015
3.143 | 742.818
3.143 | 743.2343
3.143 | 743.6506
3.143 | 744.067
3.143 | 744.4835
3.143 | 744.8998
3.1428 | 745.3161
3.1428 | 745.7324
3.1428 | 746.1488
3.1428 | 746.5652
3.1426 | 746.9814
3.1425 | 747.3979
3.1426 | 747.8143
3.1425 | 748.2307
3.1425 | 748.647
3.1423 | 749.0633
3.1423 | 749.4797
3.1423 | 749.896
3.1422 | 750.3124
3.1422 | 750.7287
3.1422 | 751.1452
3.1422 | 751.5614
3.142 | 751.9779
3.142 | 752.3943
3.142 | 752.8107
3.142 | 753.2269
3.1418 | 753.6433
3.1418 | 754.0596
3.142 | 754.476
3.1417 | 754.8924
3.1417 | 755.3087
3.1417 | 755.7251
3.1417 | 756.1414
3.1415 | 756.5578
3.1415 | 756.9741
3.1415 | 757.3905
3.1415 | 757.8068
3.1414 | 758.2233
3.1414 | 758.6396
3.1414 | 759.0559
3.1412 | 759.4723
3.1412 | 759.8887
3.1412 | 760.305
3.141 | 760.7214
3.141 | 761.1378
3.1412 | 761.5541
3.141 | 761.9705
3.1409 | 762.3868
3.1409 | 762.8032
3.1409 | 763.2196
3.1409 | 763.6359
3.1407 | 764.0523
3.1407 | 764.4687
3.1407 | 764.8851
3.1406 | 765.3014
3.1406 | 765.7178
3.1406 | 766.1341
3.1406 | 766.5506
3.1404 | 766.9668
3.1404 | 767.3832
3.1404 | 767.7996
3.1404 | 768.216
3.1402 | 768.6323
3.1401 | 769.0487
3.1402 | 769.4651
3.1402 | 769.8814
3.1401 | 770.2977
3.1399 | 770.7141
3.1399 | 771.1305
3.1401 | 771.5468
3.1399 | 771.9632
3.1397 | 772.3796
3.1399 | 772.7959
3.1397 | 773.2123
3.1397 | 773.6286
3.1396 | 774.0449
3.1396 | 774.4613
3.1396 | 774.8777
3.1396 | 775.294
3.1394 | 775.7103
3.1394 | 776.1268
3.1394 | 776.5432
3.1394 | 776.9595
3.1393 | 777.3758
3.1393 | 777.7922
3.1393 | 778.2084
3.1391 | 778.6248
3.1391 | 779.0412
3.1391 | 779.4576
3.1391 | 779.874
3.1389 | 780.2903
3.1388 | 780.7066
3.1389 | 781.123
3.1389 | 781.5393
3.1388 | 781.9556
3.1388 | 782.372
3.1388 | 782.7884
3.1386 | 783.2047
3.1386 | 783.6212
3.1386 | 784.0376
3.1385 | 784.4539
3.1385 | 784.8702
3.1383 | 785.2866
3.1383 | 785.7029
3.1383 | 786.1192
3.1381 | 786.5356
3.1381 | 786.952
3.1381 | 787.3684
3.1381 | 787.7847
3.1381 | 788.2011
3.1381 | 788.6174
3.138 | 789.0337
3.1378 | 789.4501
3.138 | 789.8665
3.1378 | 790.2828
3.1376 | 790.6992
3.1378 | 791.1155
3.1376 | 791.5319
3.1376 | 791.9482
3.1375 | 792.3646
3.1376 | 792.781
3.1375 | 793.1973
3.1373 | 793.6136
3.1373 | 794.03
3.1373 | 794.4464
3.1372 | 794.8627
3.1372 | 795.2791
3.1372 | 795.6955
3.1372 | 796.1118
3.137 | 796.5282
3.1368 | 796.9446
3.137 | 797.361
3.137 | 797.7772
3.1368 | 798.1935
3.1368 | 798.61
3.1367 | 799.0263
3.1367 | 799.4427
3.1367 | 799.8591
3.1367 | 800.2755
3.1365 | 800.6918
3.1365 | 801.1081
3.1364 | 801.5244
3.1364 | 801.9408
3.1365 | 802.3572
3.1364 | 802.7735
3.1362 | 803.19
3.1364 | 803.6064
3.1362 | 804.0227
3.136 | 804.439
3.136 | 804.8554
3.136 | 805.2717
3.136 | 805.6881
3.1359 | 806.1044
3.1359 | 806.5208
3.1359 | 806.9372
3.1357 | 807.3535
3.1357 | 807.7699
3.1357 | 808.1862
3.1355 | 808.6025
3.1355 | 809.0188
3.1355 | 809.4352
3.1355 | 809.8516
3.1354 | 810.2679
3.1352 | 810.6843
3.1354 | 811.1007
3.1354 | 811.517
3.1352 | 811.9333
3.1351 | 812.3497
3.1351 | 812.766
3.1351 | 813.1824
3.1349 | 813.5988
3.1349 | 814.0151
3.1349 | 814.4315
3.1349 | 814.8478
3.1347 | 815.2641
3.1347 | 815.6804
3.1347 | 816.0969
3.1347 | 816.5132
3.1346 | 816.9295
3.1344 | 817.3459
3.1346 | 817.7623
3.1344 | 818.1786
3.1344 | 818.5949
3.1343 | 819.0113
3.1343 | 819.4277
3.1343 | 819.8442
3.1341 | 820.2604
3.1341 | 820.6768
3.1341 | 821.0932
3.1341 | 821.5095
3.1339 | 821.9259
3.1339 | 822.3422
3.1339 | 822.7586
3.1339 | 823.175
3.1338 | 823.5913
3.1336 | 824.0077
3.1336 | 824.424
3.1336 | 824.8404
3.1336 | 825.2567
3.1334 | 825.6731
3.1334 | 826.0894
3.1334 | 826.5059
3.1333 | 826.9222
3.1333 | 827.3386
3.1333 | 827.7549
3.1333 | 828.1713
3.1331 | 828.5876
3.133 | 829.004
3.1331 | 829.4204
3.1331 | 829.8366
3.1328 | 830.2532
3.1328 | 830.6695
3.1328 | 831.0859
3.1328 | 831.5021
3.1326 | 831.9185
3.1326 | 832.3348
3.1326 | 832.7512
3.1326 | 833.1675
3.1325 | 833.5839
3.1325 | 834.0003
3.1325 | 834.4166
3.1323 | 834.8329
3.1323 | 835.2492
3.1323 | 835.6656
3.1323 | 836.082
3.1322 | 836.4983
3.132 | 836.9147
3.1322 | 837.331
3.132 | 837.7475
3.132 | 838.1637
3.1318 | 838.5801
3.1317 | 838.9965
3.1318 | 839.4129
3.1317 | 839.8292
3.1315 | 840.2455
3.1317 | 840.662
3.1315 | 841.0782
3.1315 | 841.4946
3.1315 | 841.911
3.1314 | 842.3275
3.1314 | 842.7437
3.1312 | 843.1601
3.1312 | 843.5764
3.1312 | 843.9929
3.1312 | 844.4092
3.131 | 844.8255
3.131 | 845.2419
3.1312 | 845.6582
3.1309 | 846.0746
3.1309 | 846.4909
3.1309 | 846.9074
3.1307 | 847.3236
3.1307 | 847.7399
3.1307 | 848.1564
3.1307 | 848.5727
3.1305 | 848.989
3.1304 | 849.4054
3.1305 | 849.8218
3.1304 | 850.2381
3.1304 | 850.6544
3.1302 | 851.0708
3.1304 | 851.4872
3.1302 | 851.9036
3.1301 | 852.3198
3.1301 | 852.7362
3.1301 | 853.1525
3.1301 | 853.5691
3.1299 | 853.9853
3.1297 | 854.4017
3.1299 | 854.818
3.1297 | 855.2344
3.1297 | 855.6507
3.1296 | 856.067
3.1296 | 856.4834
3.1296 | 856.8998
3.1294 | 857.3162
3.1293 | 857.7325
3.1294 | 858.149
3.1294 | 858.5652
3.1293 | 858.9816
3.1291 | 859.398
3.1293 | 859.8143
3.1291 | 860.2307
3.1291 | 860.647
3.1289 | 861.0633
3.1288 | 861.4798
3.1289 | 861.8961
3.1288 | 862.3124
3.1288 | 862.7287
3.1286 | 863.1452
3.1286 | 863.5615
3.1286 | 863.9779
3.1284 | 864.3941
3.1284 | 864.8106
3.1284 | 865.2269
3.1283 | 865.6433
3.1281 | 866.0596
3.1283 | 866.476
3.1281 | 866.8923
3.128 | 867.3086
3.1281 | 867.725
3.1281 | 868.1414
3.128 | 868.5576
3.1278 | 868.9741
3.128 | 869.3904
3.1278 | 869.8068
3.1276 | 870.2232
3.1276 | 870.6396
3.1276 | 871.0559
3.1275 | 871.4722
3.1275 | 871.8885
3.1275 | 872.3049
3.1273 | 872.7213
3.1272 | 873.1377
3.1273 | 873.5541
3.1272 | 873.9704
3.127 | 874.3868
3.1272 | 874.803
3.127 | 875.2195
3.127 | 875.6357
3.1268 | 876.0522
3.1268 | 876.4685
3.1268 | 876.8849
3.1267 | 877.3012
3.1267 | 877.7176
3.1267 | 878.134
3.1265 | 878.5503
3.1263 | 878.9667
3.1265 | 879.383
3.1263 | 879.7994
3.1262 | 880.2157
3.1263 | 880.6322
3.1262 | 881.0485
3.1262 | 881.4649
3.126 | 881.8812
3.126 | 882.2976
3.1259 | 882.7139
3.1259 | 883.1302
3.1257 | 883.5466
3.1257 | 883.963
3.1257 | 884.3794
3.1255 | 884.7957
3.1255 | 885.2121
3.1255 | 885.6284
3.1254 | 886.0448
3.1252 | 886.4612
3.1252 | 886.8775
3.1252 | 887.2939
3.1252 | 887.7102
3.1251 | 888.1265
3.1249 | 888.5428
3.1251 | 888.9592
3.1251 | 889.3756
3.1249 | 889.7919
3.1247 | 890.2084
3.1247 | 890.6247
3.1247 | 891.041
3.1246 | 891.4573
3.1246 | 891.8737
3.1246 | 892.2901
3.1244 | 892.7065
3.1242 | 893.1228
3.1242 | 893.5392
3.1242 | 893.9556
3.1242 | 894.3719
3.1241 | 894.7882
3.1239 | 895.2045
3.1239 | 895.6209
3.1239 | 896.0373
3.1239 | 896.4536
3.1238 | 896.87
3.1238 | 897.2864
3.1238 | 897.7027
3.1236 | 898.119
3.1234 | 898.5354
3.1234 | 898.9516
3.1234 | 899.368
3.1233 | 899.7844
3.1233 | 900.2008
3.1233 | 900.6172
3.1233 | 901.0335
3.123 | 901.4498
3.123 | 901.8662
3.123 | 902.2826
3.123 | 902.6988
3.1228 | 903.1152
3.1228 | 903.5316
3.1228 | 903.9481
3.1226 | 904.3643
3.1225 | 904.7806
3.1225 | 905.197
3.1225 | 905.6134
3.1223 | 906.0297
3.1221 | 906.446
3.1223 | 906.8624
3.1221 | 907.2788
3.1221 | 907.6951
3.122 | 908.1115
3.1218 | 908.5278
3.122 | 908.9443
3.1218 | 909.3605
3.1217 | 909.777
3.1217 | 910.1934
3.1217 | 910.6097
3.1217 | 911.026
3.1215 | 911.4424
3.1213 | 911.8588
3.1213 | 912.2751
3.1213 | 912.6915
3.1212 | 913.1077
3.1212 | 913.5242
3.1212 | 913.9405
3.121 | 914.3568
3.1209 | 914.7732
3.1209 | 915.1896
3.1209 | 915.606
3.1209 | 916.0223
3.1205 | 916.4387
3.1205 | 916.855
3.1205 | 917.2714
3.1205 | 917.6877
3.1204 | 918.104
3.1204 | 918.5204
3.1204 | 918.9367
3.1202 | 919.3532
3.1202 | 919.7695
3.1201 | 920.1859
3.1201 | 920.6023
3.1201 | 921.0186
3.1199 | 921.4349
3.1197 | 921.8513
3.1197 | 922.2676
3.1197 | 922.684
3.1196 | 923.1004
3.1196 | 923.5168
3.1196 | 923.9332
3.1192 | 924.3494
3.1192 | 924.7659
3.1192 | 925.1822
3.1192 | 925.5986
3.1189 | 926.0148
3.1189 | 926.4313
3.1189 | 926.8476
3.1189 | 927.264
3.1188 | 927.6804
3.1186 | 928.0967
3.1188 | 928.5131
3.1186 | 928.9293
3.1184 | 929.3456
3.1184 | 929.762
3.1184 | 930.1785
3.1183 | 930.5948
3.1183 | 931.0112
3.1181 | 931.4275
3.1181 | 931.8439
3.1181 | 932.2602
3.118 | 932.6765
3.118 | 933.0929
3.1178 | 933.5093
3.1178 | 933.9256
3.1176 | 934.342
3.1176 | 934.7584
3.1175 | 935.1748
3.1175 | 935.5911
3.1173 | 936.0075
3.1173 | 936.4238
3.1173 | 936.8402
3.1171 | 937.2565
3.1171 | 937.6729
3.117 | 938.0892
3.117 | 938.5056
3.1168 | 938.922
3.1168 | 939.3383
3.1167 | 939.7547
3.1167 | 940.171
3.1165 | 940.5874
3.1165 | 941.0037
3.1165 | 941.4201
3.1163 | 941.8364
3.1162 | 942.2527
3.1162 | 942.6692
3.1162 | 943.0855
3.116 | 943.5019
3.1159 | 943.9182
3.1159 | 944.3346
3.1159 | 944.7509
3.1157 | 945.1672
3.1155 | 945.5836
3.1157 | 945.9999
3.1155 | 946.4164
3.1154 | 946.8327
3.1154 | 947.2491
3.1154 | 947.6655
3.1154 | 948.0818
3.115 | 948.498
3.115 | 948.9145
3.115 | 949.3308
3.115 | 949.7471
3.1149 | 950.1636
3.1147 | 950.58
3.1147 | 950.9964
3.1146 | 951.4127
3.1144 | 951.8291
3.1144 | 952.2453
3.1144 | 952.6617
3.1142 | 953.078
3.1142 | 953.4944
3.1142 | 953.9108
3.1141 | 954.3271
3.1139 | 954.7436
3.1139 | 955.1598
3.1141 | 955.5762
3.1138 | 955.9925
3.1136 | 956.4089
3.1136 | 956.8252
3.1136 | 957.2416
3.1134 | 957.658
3.1134 | 958.0744
3.1133 | 958.4908
3.1131 | 958.9071
3.1131 | 959.3236
3.1131 | 959.7398
3.1129 | 960.1562
3.1128 | 960.5725
3.1129 | 960.9889
3.1128 | 961.4052
3.1126 | 961.8216
3.1125 | 962.238
3.1126 | 962.6544
3.1125 | 963.0708
3.1123 | 963.4871
3.1123 | 963.9035
3.1121 | 964.3198
3.1121 | 964.7362
3.112 | 965.1525
3.112 | 965.5689
3.1118 | 965.9852
3.1118 | 966.4017
3.1117 | 966.818
3.1117 | 967.2344
3.1117 | 967.6508
3.1115 | 968.0671
3.1113 | 968.4835
3.1113 | 968.8998
3.1113 | 969.3162
3.1112 | 969.7324
3.111 | 970.1489
3.111 | 970.5652
3.1109 | 970.9816
3.1109 | 971.398
3.1107 | 971.8143
3.1107 | 972.2307
3.1107 | 972.6471
3.1105 | 973.0633
3.1104 | 973.4796
3.1104 | 973.8961
3.1104 | 974.3124
3.11 | 974.7287
3.11 | 975.1452
3.11 | 975.5616
3.11 | 975.9779
3.1097 | 976.3942
3.1097 | 976.8106
3.1097 | 977.2269
3.1096 | 977.6433
3.1094 | 978.0596
3.1096 | 978.476
3.1094 | 978.8924
3.1092 | 979.3087
3.1092 | 979.7251
3.1091 | 980.1414
3.1091 | 980.5578
3.1089 | 980.9741
3.1088 | 981.3905
3.1089 | 981.8068
3.1086 | 982.2232
3.1086 | 982.6396
3.1086 | 983.056
3.1084 | 983.4722
3.1083 | 983.8886
3.1083 | 984.305
3.1083 | 984.7213
3.1081 | 985.1376
3.1079 | 985.5541
3.1079 | 985.9705
3.1078 | 986.3868
3.1078 | 986.8031
3.1076 | 987.2195
3.1076 | 987.6357
3.1075 | 988.0521
3.1073 | 988.4685
3.1073 | 988.8849
3.1073 | 989.3012
3.1071 | 989.7176
3.1071 | 990.134
3.107 | 990.5503
3.1068 | 990.9666
3.1067 | 991.383
3.1067 | 991.7994
3.1067 | 992.2157
3.1065 | 992.6321
3.1065 | 993.0484
3.1063 | 993.4648
3.1062 | 993.8812
3.1063 | 994.2976
3.1062 | 994.7139
3.106 | 995.1302
3.1058 | 995.5467
3.1058 | 995.963
3.1057 | 996.3793
3.1055 | 996.7957
3.1057 | 997.2121
3.1055 | 997.6284
3.1054 | 998.0447
3.1054 | 998.4612
3.1052 | 998.8775
3.1052 | 999.2938
3.1049 | 999.7101
3.105 | 1000.127
3.1049 | 1000.543
3.1047 | 1000.9592
3.1047 | 1001.376
3.1047 | 1001.792
3.1044 | 1002.208
3.1044 | 1002.6248
3.1044 | 1003.041
3.1042 | 1003.457
3.1041 | 1003.874
3.1041 | 1004.29
3.1041 | 1004.707
3.1039 | 1005.123
3.1037 | 1005.539
3.1037 | 1005.956
3.1037 | 1006.372
3.1034 | 1006.788
3.1034 | 1007.2048
3.1034 | 1007.621
3.1033 | 1008.037
3.1031 | 1008.454
3.1031 | 1008.87
3.1029 | 1009.286
3.1029 | 1009.703
3.1028 | 1010.1192
3.1026 | 1010.536
3.1026 | 1010.952
3.1026 | 1011.368
3.1025 | 1011.785
3.1023 | 1012.201
3.1023 | 1012.617
3.1023 | 1013.034
3.102 | 1013.45
3.102 | 1013.867
3.102 | 1014.283
3.102 | 1014.6992
3.1016 | 1015.115
3.1015 | 1015.532
3.1016 | 1015.948
3.1015 | 1016.365
3.1013 | 1016.781
3.1012 | 1017.197
3.1012 | 1017.614
3.1012 | 1018.03
3.1008 | 1018.446
3.1008 | 1018.863
3.1008 | 1019.279
3.1007 | 1019.695
3.1005 | 1020.112
3.1004 | 1020.528
3.1004 | 1020.945
3.1004 | 1021.361
3.1002 | 1021.777
3.1 | 1022.194
3.1 | 1022.61
3.1 | 1023.026
3.0997 | 1023.443
3.0997 | 1023.859
3.0997 | 1024.275
3.0997 | 1024.692
3.0994 | 1025.108
3.0994 | 1025.525
3.0994 | 1025.941
3.0992 | 1026.357
3.0991 | 1026.774
3.0989 | 1027.19
3.0989 | 1027.606
3.0989 | 1028.023
3.0986 | 1028.439
3.0986 | 1028.855
3.0984 | 1029.272
3.0984 | 1029.688
3.0983 | 1030.104
3.0981 | 1030.5208
3.0981 | 1030.937
3.0981 | 1031.354
3.0979 | 1031.77
3.0978 | 1032.186
3.0978 | 1032.603
3.0978 | 1033.019
3.0975 | 1033.4352
3.0973 | 1033.852
3.0975 | 1034.268
3.0973 | 1034.684
3.0971 | 1035.101
3.097 | 1035.517
3.097 | 1035.934
3.097 | 1036.35
3.0966 | 1036.766
3.0966 | 1037.182
3.0966 | 1037.599
3.0966 | 1038.015
3.0963 | 1038.432
3.0962 | 1038.848
3.0962 | 1039.264
3.0962 | 1039.681
3.096 | 1040.097
3.0958 | 1040.513
3.0958 | 1040.93
3.0957 | 1041.346
3.0955 | 1041.7624
3.0955 | 1042.179
3.0955 | 1042.595
3.0952 | 1043.011
3.0952 | 1043.428
3.0952 | 1043.844
3.095 | 1044.261
3.0949 | 1044.6768
3.0947 | 1045.093
3.0947 | 1045.5096
3.0947 | 1045.926
3.0945 | 1046.342
3.0944 | 1046.759
3.0944 | 1047.175
3.0942 | 1047.591
3.0941 | 1048.008
3.0939 | 1048.424
3.0939 | 1048.84
3.0937 | 1049.2568
3.0937 | 1049.673
3.0936 | 1050.089
3.0934 | 1050.506
3.0934 | 1050.922
3.0933 | 1051.3384
3.0931 | 1051.755
3.0931 | 1052.171
3.0931 | 1052.588
3.0929 | 1053.004
3.0928 | 1053.42
3.0928 | 1053.837
3.0926 | 1054.253
3.0926 | 1054.669
3.0923 | 1055.0856
3.0921 | 1055.502
3.0923 | 1055.918
3.0921 | 1056.335
3.092 | 1056.751
3.0918 | 1057.167
3.0918 | 1057.584
3.0918 | 1058
3.0915 | 1058.416
3.0913 | 1058.833
3.0913 | 1059.249
3.0913 | 1059.6656
3.0912 | 1060.082
3.0912 | 1060.498
3.091 | 1060.915
3.091 | 1061.331
3.0907 | 1061.747
3.0907 | 1062.164
3.0905 | 1062.58
3.0905 | 1062.996
3.0903 | 1063.413
3.0903 | 1063.829
3.0902 | 1064.246
3.0902 | 1064.662
3.0899 | 1065.078
3.0899 | 1065.494
3.0897 | 1065.911
3.0897 | 1066.3272
3.0895 | 1066.743
3.0894 | 1067.16
3.0894 | 1067.576
3.0892 | 1067.993
3.0891 | 1068.4088
3.0889 | 1068.825
3.0889 | 1069.242
3.0887 | 1069.658
3.0887 | 1070.074
3.0886 | 1070.491
3.0886 | 1070.907
3.0886 | 1071.323
3.0883 | 1071.74
3.0881 | 1072.156
3.0881 | 1072.573
3.0879 | 1072.989
3.0878 | 1073.405
3.0876 | 1073.822
3.0876 | 1074.238
3.0876 | 1074.654
3.0874 | 1075.071
3.0874 | 1075.487
3.0873 | 1075.903
3.0871 | 1076.32
3.0871 | 1076.736
3.0868 | 1077.152
3.0868 | 1077.569
3.0868 | 1077.985
3.0866 | 1078.401
3.0863 | 1078.818
3.0865 | 1079.234
3.0863 | 1079.6504
3.0862 | 1080.067
3.086 | 1080.483
3.086 | 1080.899
3.0858 | 1081.316
3.0857 | 1081.732
3.0857 | 1082.149
3.0855 | 1082.565
3.0855 | 1082.981
3.0853 | 1083.3976
3.0852 | 1083.814
3.0852 | 1084.23
3.085 | 1084.647
3.0849 | 1085.063
3.0847 | 1085.4792
3.0847 | 1085.896
3.0847 | 1086.312
3.0845 | 1086.728
3.0844 | 1087.145
3.0844 | 1087.561
3.0842 | 1087.977
3.0841 | 1088.394
3.0839 | 1088.81
3.0839 | 1089.227
3.0837 | 1089.643
3.0837 | 1090.059
3.0836 | 1090.476
3.0834 | 1090.892
3.0834 | 1091.308
3.0832 | 1091.7248
3.0831 | 1092.141
3.0831 | 1092.557
3.0829 | 1092.974
3.0829 | 1093.39
3.0826 | 1093.806
3.0826 | 1094.223
3.0824 | 1094.639
3.0824 | 1095.056
3.0823 | 1095.472
3.0821 | 1095.888
3.0821 | 1096.305
3.082 | 1096.721
3.0818 | 1097.137
3.0816 | 1097.554
3.0816 | 1097.97
3.0815 | 1098.386
3.0813 | 1098.803
3.0813 | 1099.2192
3.0811 | 1099.635
3.0811 | 1100.052
3.081 | 1100.468
3.0808 | 1100.885
3.0807 | 1101.301
3.0807 | 1101.717
3.0805 | 1102.134
3.0805 | 1102.55
3.0803 | 1102.966
3.0802 | 1103.383
3.08 | 1103.799
3.08 | 1104.215
3.0799 | 1104.632
3.0799 | 1105.048
3.0795 | 1105.464
3.0795 | 1105.881
3.0794 | 1106.297
3.0794 | 1106.714
3.0792 | 1107.13
3.0792 | 1107.546
3.0791 | 1107.963
3.0789 | 1108.379
3.0787 | 1108.795
3.0787 | 1109.212
3.0786 | 1109.628
3.0784 | 1110.044
3.0782 | 1110.4608
3.0782 | 1110.877
3.0782 | 1111.293
3.0781 | 1111.71
3.0779 | 1112.126
3.0778 | 1112.543
3.0778 | 1112.959
3.0776 | 1113.375
3.0774 | 1113.792
3.0774 | 1114.208
3.0773 | 1114.624
3.0771 | 1115.041
3.077 | 1115.457
3.077 | 1115.874
3.0768 | 1116.29
3.0766 | 1116.706
3.0765 | 1117.1224
3.0765 | 1117.539
3.0765 | 1117.9552
3.0761 | 1118.372
3.076 | 1118.788
3.076 | 1119.204
3.0758 | 1119.621
3.0757 | 1120.037
3.0757 | 1120.453
3.0755 | 1120.8696
3.0755 | 1121.286
3.0753 | 1121.7024
3.0752 | 1122.119
3.0752 | 1122.535
3.075 | 1122.951
3.0749 | 1123.368
3.0747 | 1123.784
3.0747 | 1124.2
3.0745 | 1124.6168
3.0744 | 1125.033
3.0742 | 1125.4496
3.0742 | 1125.866
3.0742 | 1126.282
3.0739 | 1126.699
3.0737 | 1127.115
3.0737 | 1127.531
3.0736 | 1127.948
3.0736 | 1128.364
3.0732 | 1128.78
3.0732 | 1129.1968
3.0732 | 1129.613
3.0729 | 1130.029
3.0729 | 1130.446
3.0729 | 1130.862
3.0728 | 1131.278
3.0726 | 1131.695
3.0724 | 1132.111
3.0723 | 1132.528
3.0723 | 1132.944
3.0721 | 1133.36
3.0721 | 1133.777
3.0719 | 1134.193
3.0718 | 1134.609
3.0716 | 1135.026
3.0715 | 1135.442
3.0715 | 1135.859
3.0713 | 1136.275
3.0711 | 1136.691
3.071 | 1137.108
3.071 | 1137.524
3.0708 | 1137.94
3.0707 | 1138.357
3.0705 | 1138.773
3.0705 | 1139.189
3.0703 | 1139.606
3.0702 | 1140.022
3.0702 | 1140.438
3.07 | 1140.855
3.0699 | 1141.2712
3.0697 | 1141.688
3.0695 | 1142.104
3.0695 | 1142.52
3.0694 | 1142.936
3.0692 | 1143.353
3.069 | 1143.769
3.069 | 1144.186
3.0689 | 1144.602
3.0686 | 1145.018
3.0686 | 1145.435
3.0686 | 1145.851
3.0684 | 1146.267
3.0682 | 1146.684
3.0682 | 1147.1
3.0681 | 1147.516
3.0679 | 1147.933
3.0678 | 1148.349
3.0676 | 1148.766
3.0676 | 1149.182
3.0673 | 1149.598
3.0671 | 1150.0144
3.0669 | 1150.431
3.0669 | 1150.847
3.0668 | 1151.263
3.0666 | 1151.68
3.0666 | 1152.096
3.0665 | 1152.513
3.0663 | 1152.929
3.0661 | 1153.345
3.0661 | 1153.762
3.066 | 1154.178
3.0658 | 1154.594
3.0657 | 1155.011
3.0657 | 1155.427
3.0655 | 1155.843
3.0653 | 1156.26
3.0652 | 1156.676
3.065 | 1157.093
3.065 | 1157.5088
3.0648 | 1157.925
3.0647 | 1158.3416
3.0645 | 1158.758
3.0644 | 1159.174
3.0642 | 1159.591
3.0642 | 1160.007
3.064 | 1160.423
3.0639 | 1160.84
3.0637 | 1161.256
3.0636 | 1161.672
3.0636 | 1162.089
3.0634 | 1162.505
3.0631 | 1162.921
3.0631 | 1163.338
3.0631 | 1163.754
3.0629 | 1164.17
3.0626 | 1164.587
3.0624 | 1165.003
3.0624 | 1165.42
3.0624 | 1165.836
3.0621 | 1166.252
3.0619 | 1166.669
3.0619 | 1167.085
3.0618 | 1167.502
3.0616 | 1167.918
3.0615 | 1168.334
3.0613 | 1168.751
3.0613 | 1169.167
3.061 | 1169.583
3.0608 | 1169.999
3.0608 | 1170.416
3.0606 | 1170.832
3.0605 | 1171.248
3.0603 | 1171.665
3.0602 | 1172.081
3.06 | 1172.4976
3.0598 | 1172.914
3.0597 | 1173.3304
3.0597 | 1173.747
3.0595 | 1174.1632
3.0594 | 1174.58
3.059 | 1174.996
3.059 | 1175.412
3.059 | 1175.829
3.0587 | 1176.245
3.0587 | 1176.661
3.0586 | 1177.0776
3.0584 | 1177.494
3.0582 | 1177.91
3.0581 | 1178.327
3.0579 | 1178.743
3.0577 | 1179.159
3.0576 | 1179.576
3.0574 | 1179.992
3.0573 | 1180.408
3.0571 | 1180.825
3.0569 | 1181.241
3.0568 | 1181.6576
3.0566 | 1182.074
3.0566 | 1182.49
3.0563 | 1182.906
3.0561 | 1183.323
3.0561 | 1183.739
3.056 | 1184.156
3.0558 | 1184.572
3.0556 | 1184.988
3.0555 | 1185.405
3.0553 | 1185.821
3.0552 | 1186.238
3.0548 | 1186.654
3.0547 | 1187.07
3.0547 | 1187.486
3.0547 | 1187.903
3.0544 | 1188.3192
3.054 | 1188.736
3.054 | 1189.152
3.054 | 1189.568
3.0537 | 1189.985
3.0535 | 1190.401
3.0534 | 1190.817
3.0534 | 1191.2336
3.0531 | 1191.65
3.0529 | 1192.0664
3.0527 | 1192.483
3.0526 | 1192.899
3.0524 | 1193.315
3.0523 | 1193.732
3.0521 | 1194.148
3.0519 | 1194.564
3.0516 | 1194.981
3.0516 | 1195.397
3.0514 | 1195.814
3.0513 | 1196.23
3.051 | 1196.646
3.051 | 1197.063
3.0508 | 1197.479
3.0505 | 1197.895
3.0503 | 1198.312
3.0503 | 1198.728
3.0502 | 1199.144
3.0498 | 1199.561
3.0497 | 1199.977
3.0497 | 1200.394
3.0493 | 1200.81
3.049 | 1201.226
3.049 | 1201.642
3.0489 | 1202.059
3.0487 | 1202.475
3.0484 | 1202.892
3.0482 | 1203.308
3.0482 | 1203.724
3.0479 | 1204.141
3.0477 | 1204.557
3.0476 | 1204.973
3.0474 | 1205.39
3.0473 | 1205.806
3.0469 | 1206.222
3.0469 | 1206.639
3.0466 | 1207.055
3.0464 | 1207.472
3.0463 | 1207.888
3.0461 | 1208.304
3.046 | 1208.721
3.0456 | 1209.137
3.0455 | 1209.553
3.0453 | 1209.9696
3.0452 | 1210.386
3.0448 | 1210.802
3.0448 | 1211.219
3.0445 | 1211.635
3.0443 | 1212.051
3.0442 | 1212.468
3.044 | 1212.884
3.0439 | 1213.3
3.0435 | 1213.7168
3.0434 | 1214.133
3.0432 | 1214.549
3.0431 | 1214.966
3.0429 | 1215.382
3.0426 | 1215.798
3.0424 | 1216.215
3.0422 | 1216.631
3.0419 | 1217.047
3.0418 | 1217.464
3.0416 | 1217.88
3.0414 | 1218.297
3.0413 | 1218.713
3.041 | 1219.129
3.0408 | 1219.546
3.0406 | 1219.962
3.0405 | 1220.378
3.0401 | 1220.795
3.0401 | 1221.211
3.0398 | 1221.627
3.0397 | 1222.044
3.0393 | 1222.46
3.0392 | 1222.877
3.039 | 1223.293
3.0389 | 1223.709
3.0385 | 1224.126
3.0382 | 1224.542
3.0382 | 1224.958
3.038 | 1225.375
3.0376 | 1225.791
3.0374 | 1226.2072
3.0374 | 1226.624
3.0372 | 1227.04
3.0368 | 1227.456
3.0364 | 1227.8728
3.0364 | 1228.289
3.0363 | 1228.705
3.036 | 1229.122
3.0358 | 1229.538
3.0356 | 1229.954
3.0353 | 1230.371
3.035 | 1230.787
3.0348 | 1231.204
3.0347 | 1231.62
3.0343 | 1232.036
3.0342 | 1232.453
3.0339 | 1232.869
3.0339 | 1233.285
3.0334 | 1233.702
3.0332 | 1234.118
3.033 | 1234.534
3.0327 | 1234.951
3.0326 | 1235.367
3.0324 | 1235.783
3.0321 | 1236.2
3.0318 | 1236.616
3.0316 | 1237.033
3.0314 | 1237.449
3.0311 | 1237.865
3.0308 | 1238.282
3.0306 | 1238.698
3.0305 | 1239.114
3.0301 | 1239.531
3.03 | 1239.947
3.0298 | 1240.3632
3.0293 | 1240.78
3.0292 | 1241.196
3.029 | 1241.612
3.0288 | 1242.028
3.0285 | 1242.445
3.0282 | 1242.861
3.028 | 1243.278
3.0277 | 1243.694
3.0276 | 1244.1104
3.0272 | 1244.527
3.0269 | 1244.943
3.0268 | 1245.359
3.0266 | 1245.776
3.0261 | 1246.192
3.0259 | 1246.608
3.0258 | 1247.025
3.0255 | 1247.441
3.0251 | 1247.857
3.025 | 1248.274
3.0247 | 1248.69
3.0243 | 1249.1064
3.0242 | 1249.523
3.024 | 1249.9392
3.0235 | 1250.356
3.0234 | 1250.772
3.0232 | 1251.188
3.0229 | 1251.605
3.0226 | 1252.021
3.0224 | 1252.437
3.0221 | 1252.8536
3.0217 | 1253.27
3.0216 | 1253.686
3.0213 | 1254.103
3.0209 | 1254.519
3.0208 | 1254.935
3.0205 | 1255.352
3.0201 | 1255.768
3.0198 | 1256.184
3.0196 | 1256.601
3.0193 | 1257.017
3.0192 | 1257.434
3.0188 | 1257.85
3.0184 | 1258.266
3.0182 | 1258.682
3.018 | 1259.099
3.0177 | 1259.515
3.0174 | 1259.932
3.0172 | 1260.348
3.0167 | 1260.764
3.0164 | 1261.18
3.0163 | 1261.5968
3.0159 | 1262.013
3.0156 | 1262.429
3.0155 | 1262.846
3.015 | 1263.262
3.0148 | 1263.678
3.0145 | 1264.095
3.0142 | 1264.511
3.0137 | 1264.928
3.0137 | 1265.344
3.0134 | 1265.76
3.0129 | 1266.177
3.0127 | 1266.593
3.0124 | 1267.009
3.0121 | 1267.425
3.0117 | 1267.842
3.0116 | 1268.258
3.0111 | 1268.674
3.0108 | 1269.091
3.0106 | 1269.507
3.0103 | 1269.923
3.0098 | 1270.34
3.0096 | 1270.756
3.0093 | 1271.173
3.0088 | 1271.589
3.0087 | 1272.005
3.0083 | 1272.422
3.008 | 1272.838
3.0077 | 1273.254
3.0074 | 1273.671
3.0071 | 1274.087
3.0067 | 1274.5032
3.0064 | 1274.92
3.0061 | 1275.336
3.0058 | 1275.752
3.0053 | 1276.169
3.0051 | 1276.585
3.0048 | 1277.001
3.0043 | 1277.418
3.004 | 1277.834
3.0037 | 1278.25
3.0033 | 1278.666
3.003 | 1279.083
3.0027 | 1279.499
3.0022 | 1279.916
3.0021 | 1280.332
3.0016 | 1280.748
3.0012 | 1281.165
3.0009 | 1281.581
3.0006 | 1281.997
3.0001 | 1282.4136
2.9998 | 1282.83
2.9995 | 1283.246
2.999 | 1283.663
2.9987 | 1284.079
2.9985 | 1284.495
2.998 | 1284.912
2.9975 | 1285.328
2.9974 | 1285.744
2.9969 | 1286.161
2.9966 | 1286.577
2.9962 | 1286.994
2.9959 | 1287.41
2.9954 | 1287.826
2.995 | 1288.242
2.9948 | 1288.659
2.9943 | 1289.075
2.9938 | 1289.491
2.9935 | 1289.908
2.9932 | 1290.324
2.9927 | 1290.74
2.9924 | 1291.1568
2.9919 | 1291.573
2.9916 | 1291.989
2.9911 | 1292.406
2.9908 | 1292.822
2.9903 | 1293.238
2.9899 | 1293.655
2.9896 | 1294.071
2.9891 | 1294.487
2.9888 | 1294.904
2.9883 | 1295.32
2.9878 | 1295.737
2.9875 | 1296.153
2.9872 | 1296.569
2.9866 | 1296.9856
2.9862 | 1297.402
2.9859 | 1297.818
2.9853 | 1298.234
2.9849 | 1298.651
2.9845 | 1299.0672
2.9841 | 1299.483
2.9837 | 1299.9
2.9832 | 1300.316
2.9828 | 1300.733
2.9824 | 1301.149
2.9819 | 1301.565
2.9816 | 1301.982
2.9811 | 1302.398
2.9804 | 1302.814
2.9799 | 1303.231
2.9798 | 1303.647
2.9791 | 1304.063
2.9786 | 1304.48
2.9782 | 1304.896
2.9778 | 1305.312
2.9774 | 1305.728
2.9767 | 1306.145
2.9764 | 1306.561
2.9759 | 1306.9776
2.9754 | 1307.394
2.9749 | 1307.81
2.9745 | 1308.226
2.974 | 1308.643
2.9735 | 1309.059
2.973 | 1309.476
2.9724 | 1309.892
2.972 | 1310.308
2.9714 | 1310.725
2.9709 | 1311.141
2.9704 | 1311.557
2.9699 | 1311.9736
2.9694 | 1312.39
2.9688 | 1312.806
2.9683 | 1313.223
2.968 | 1313.639
2.9673 | 1314.055
2.9667 | 1314.472
2.9662 | 1314.888
2.9657 | 1315.304
2.9653 | 1315.721
2.9646 | 1316.137
2.9641 | 1316.554
2.9636 | 1316.97
2.963 | 1317.386
2.9623 | 1317.8024
2.9619 | 1318.219
2.9614 | 1318.635
2.9607 | 1319.051
2.9602 | 1319.468
2.9596 | 1319.884
2.9591 | 1320.3
2.9585 | 1320.717
2.9578 | 1321.133
2.9573 | 1321.549
2.9567 | 1321.966
2.956 | 1322.382
2.9554 | 1322.798
2.9549 | 1323.215
2.9543 | 1323.631
2.9536 | 1324.047
2.953 | 1324.464
2.9525 | 1324.88
2.9517 | 1325.296
2.9512 | 1325.713
2.9506 | 1326.129
2.9499 | 1326.545
2.9491 | 1326.962
2.9486 | 1327.378
2.9478 | 1327.794
2.9472 | 1328.211
2.9467 | 1328.627
2.9459 | 1329.0432
2.9452 | 1329.459
2.9446 | 1329.876
2.9439 | 1330.292
2.9433 | 1330.709
2.9427 | 1331.125
2.9418 | 1331.541
2.941 | 1331.9576
2.9404 | 1332.374
2.9397 | 1332.79
2.9389 | 1333.206
2.9383 | 1333.623
2.9376 | 1334.039
2.9368 | 1334.455
2.936 | 1334.872
2.9354 | 1335.288
2.9346 | 1335.704
2.9339 | 1336.121
2.9331 | 1336.537
2.9323 | 1336.953
2.9317 | 1337.37
2.9309 | 1337.786
2.9301 | 1338.202
2.9293 | 1338.619
2.9284 | 1339.035
2.9276 | 1339.451
2.9268 | 1339.868
2.926 | 1340.284
2.9252 | 1340.7
2.9244 | 1341.117
2.9236 | 1341.5328
2.9228 | 1341.949
2.9218 | 1342.365
2.9212 | 1342.782
2.9202 | 1343.198
2.9194 | 1343.6144
2.9186 | 1344.031
2.9178 | 1344.4472
2.9168 | 1344.863
2.9159 | 1345.28
2.915 | 1345.696
2.9141 | 1346.112
2.9133 | 1346.529
2.9123 | 1346.945
2.9113 | 1347.361
2.9104 | 1347.778
2.9096 | 1348.194
2.9086 | 1348.61
2.9076 | 1349.026
2.9067 | 1349.443
2.9057 | 1349.859
2.9047 | 1350.275
2.9037 | 1350.692
2.9028 | 1351.108
2.9018 | 1351.525
2.9008 | 1351.9408
2.8997 | 1352.357
2.8986 | 1352.774
2.8976 | 1353.19
2.8966 | 1353.606
2.8957 | 1354.022
2.8945 | 1354.439
2.8936 | 1354.855
2.8925 | 1355.271
2.8913 | 1355.687
2.8904 | 1356.104
2.8892 | 1356.52
2.8881 | 1356.936
2.887 | 1357.353
2.8858 | 1357.769
2.8847 | 1358.185
2.8837 | 1358.602
2.8826 | 1359.018
2.8813 | 1359.434
2.88 | 1359.851
2.8791 | 1360.267
2.8778 | 1360.6832
2.8766 | 1361.099
2.8753 | 1361.516
2.8742 | 1361.932
2.8731 | 1362.348
2.8716 | 1362.765
2.8705 | 1363.181
2.8692 | 1363.597
2.8679 | 1364.0136
2.8666 | 1364.43
2.8655 | 1364.8464
2.864 | 1365.263
2.8627 | 1365.679
2.8615 | 1366.095
2.86 | 1366.512
2.8587 | 1366.928
2.8574 | 1367.344
2.856 | 1367.761
2.8547 | 1368.1768
2.8532 | 1368.593
2.8519 | 1369.009
2.8505 | 1369.426
2.849 | 1369.842
2.8476 | 1370.258
2.8461 | 1370.675
2.8447 | 1371.091
2.8432 | 1371.5072
2.8418 | 1371.924
2.8403 | 1372.34
2.8387 | 1372.756
2.8372 | 1373.172
2.8358 | 1373.589
2.8342 | 1374.005
2.8326 | 1374.421
2.8311 | 1374.8376
2.8293 | 1375.254
2.8279 | 1375.67
2.8261 | 1376.0864
2.8245 | 1376.503
2.823 | 1376.9192
2.8213 | 1377.335
2.8197 | 1377.752
2.818 | 1378.168
2.8161 | 1378.584
2.8145 | 1379.001
2.8129 | 1379.417
2.8109 | 1379.833
2.8093 | 1380.2496
2.8074 | 1380.666
2.8058 | 1381.082
2.8038 | 1381.498
2.8021 | 1381.915
2.8003 | 1382.331
2.7983 | 1382.7472
2.7964 | 1383.163
2.7946 | 1383.58
2.7925 | 1383.996
2.7908 | 1384.413
2.7888 | 1384.829
2.7867 | 1385.245
2.7848 | 1385.661
2.7827 | 1386.0776
2.7807 | 1386.494
2.7788 | 1386.91
2.7767 | 1387.326
2.7745 | 1387.743
2.7725 | 1388.159
2.7703 | 1388.575
2.7682 | 1388.992
2.7661 | 1389.408
2.7638 | 1389.824
2.7615 | 1390.241
2.7593 | 1390.6568
2.757 | 1391.073
2.7548 | 1391.489
2.7525 | 1391.906
2.7501 | 1392.322
2.7478 | 1392.738
2.7454 | 1393.155
2.743 | 1393.571
2.7406 | 1393.987
2.7381 | 1394.403
2.7356 | 1394.82
2.7331 | 1395.236
2.7305 | 1395.652
2.728 | 1396.068
2.7255 | 1396.485
2.7228 | 1396.901
2.7202 | 1397.317
2.7176 | 1397.7336
2.7146 | 1398.15
2.712 | 1398.566
2.7092 | 1398.9824
2.7063 | 1399.399
2.7036 | 1399.815
2.7005 | 1400.231
2.6976 | 1400.647
2.6949 | 1401.064
2.6918 | 1401.48
2.6887 | 1401.896
2.6858 | 1402.313
2.6824 | 1402.729
2.6794 | 1403.145
2.6763 | 1403.562
2.6729 | 1403.9776
2.6697 | 1404.394
2.6665 | 1404.81
2.6629 | 1405.226
2.6597 | 1405.643
2.6561 | 1406.059
2.6526 | 1406.475
2.649 | 1406.892
2.6455 | 1407.308
2.6416 | 1407.724
2.6377 | 1408.14
2.6342 | 1408.557
2.6303 | 1408.9728
2.6263 | 1409.389
2.6222 | 1409.805
2.6184 | 1410.222
2.6138 | 1410.638
2.6095 | 1411.054
2.6053 | 1411.4704
2.6008 | 1411.887
2.5962 | 1412.303
2.5914 | 1412.7192
2.5866 | 1413.136
2.5817 | 1413.552
2.5766 | 1413.968
2.5712 | 1414.384
2.5657 | 1414.8
2.5603 | 1415.2168
2.5546 | 1415.633
2.5488 | 1416.049
2.5427 | 1416.4656
2.5364 | 1416.882
2.5297 | 1417.298
2.5233 | 1417.714
2.5163 | 1418.131
2.5092 | 1418.547
2.502 | 1418.963
2.4946 | 1419.379
2.4866 | 1419.795
2.4786 | 1420.212
2.4697 | 1420.628
2.4611 | 1421.044
2.4519 | 1421.461
2.4424 | 1421.8768
2.4324 | 1422.293
2.4218 | 1422.709
2.4109 | 1423.126
2.3993 | 1423.542
2.3864 | 1423.958
2.3732 | 1424.374
2.3591 | 1424.7904
2.3439 | 1425.207
2.3276 | 1425.623
2.3099 | 1426.039
2.2904 | 1426.455
2.2694 | 1426.872
2.2463 | 1427.288
2.2195 | 1427.704
2.1911 | 1428.12
2.1594 | 1428.536
2.1247 | 1428.953
2.0862 | 1429.369
2.0435 | 1429.785
2.0058 | 1430.194
2.0006 | 1430.534
1.9998 | 1430.811
2.0001 | 1431.046
2.0003 | 1431.255
2.0003 | 1431.4432
2.0003 | 1431.613
2.0003 | 1431.769
2.0003 | 1431.913
2.0003 | 1432.047
2.0004 | 1432.1728
2.0003 | 1432.29
2.0004 | 1432.4008
2.0003 | 1432.5056
2.0004 | 1432.605
2.0003 | 1432.699
2.0003 | 1432.7896
2.0003 | 1432.876
2.0004 | 1432.958
2.0003 | 1433.038
2.0003 | 1433.114
2.0004 | 1433.187
2.0003 | 1433.258
2.0003 | 1433.326
2.0004 | 1433.393
2.0003 | 1433.457
2.0004 | 1433.519
2.0003 | 1433.5792
2.0004 | 1433.6376
2.0004 | 1433.695
2.0004 | 1433.751
2.0003 | 1433.805
2.0004 | 1433.858
2.0003 | 1433.909
2.0003 | 1433.96
2.0003 | 1434.009
2.0004 | 1434.058
2.0004 | 1434.105
2.0003 | 1434.151
2.0004 | 1434.1968
2.0003 | 1434.241
2.0004 | 1434.285
2.0003 | 1434.328
2.0004 | 1434.3704
2.0003 | 1434.412
2.0004 | 1434.4528
2.0004 | 1434.493
2.0003 | 1434.533
2.0003 | 1434.571
2.0004 | 1434.61
2.0003 | 1434.648
2.0004 | 1434.685
2.0003 | 1434.722
2.0004 | 1434.758
2.0003 | 1434.794
2.0004 | 1434.829
2.0004 | 1434.864
2.0004 | 1434.898
2.0004 | 1434.932
2.0004 | 1434.966
2.0003 | 1434.999
2.0003 | 1435.032
2.0003 | 1435.064
2.0004 | 1435.096
2.0003 | 1435.127
2.0004 | 1435.159
2.0003 | 1435.19
2.0004 | 1435.221
2.0003 | 1435.251
2.0004 | 1435.2808
2.0004 | 1435.311
2.0003 | 1435.34
2.0004 | 1435.369
2.0004 | 1435.398
2.0003 | 1435.427
2.0004 | 1435.455
2.0004 | 1435.483
2.0004 | 1435.511
2.0003 | 1435.539
2.0003 | 1435.5664
2.0004 | 1435.5936
2.0003 | 1435.621
2.0003 | 1435.6472
2.0003 | 1435.674
2.0004 | 1435.7
2.0003 | 1435.726
2.0004 | 1435.752
2.0003 | 1435.778
2.0004 | 1435.8032
2.0003 | 1435.828
2.0003 | 1435.8536
2.0003 | 1435.878
2.0004 | 1435.903
2.0003 | 1435.928
2.0003 | 1435.952
2.0004 | 1435.977
2.0004 | 1436.001
2.0003 | 1436.024
2.0003 | 1436.048
2.0004 | 1436.072
2.0003 | 1436.095
2.0004 | 1436.118
2.0003 | 1436.142
2.0003 | 1436.165
2.0003 | 1436.187
2.0004 | 1436.21
2.0003 | 1436.233
2.0003 | 1436.255
2.0003 | 1436.277
2.0004 | 1436.299
2.0003 | 1436.322
2.0004 | 1436.344
2.0003 | 1436.365
2.0004 | 1436.387
2.0004 | 1436.409
2.0003 | 1436.43
2.0004 | 1436.451
2.0003 | 1436.473
2.0003 | 1436.494
2.0004 | 1436.514
2.0003 | 1436.529