## Sheet1
2voltage | 2capacity | 44.0voltage | 44.0capacity | 88.0voltage | 88.0capacity | 132.0voltage | 132.0capacity | 176.0voltage | 176.0capacity | 220.0voltage | 220.0capacity
3.8169 | 0 | 0.0582 | 0 | 0.0761 | 0 | 0.2305 | 0 | 0.1451 | 0 | 0.0422 | 0
3.752 | 0.4162833 | 0.0582 | 0 | 0.0761 | 0 | 0.2305 | 0 | 0.1451 | 0 | 0.0422 | 0
3.6503 | 0.8326028
3.5731 | 1.248894
3.5194 | 1.665172
3.4797 | 2.081467
3.4485 | 2.497722
3.423 | 2.913947
3.4009 | 3.330206
3.3826 | 3.746411
3.3671 | 4.162619
3.3536 | 4.578864
3.3418 | 4.995078
3.3316 | 5.411292
3.3229 | 5.827531
3.3148 | 6.243747
3.3082 | 6.65995
3.3026 | 7.076181
3.2976 | 7.492375
3.2932 | 7.908581
3.2893 | 8.324803
3.2858 | 8.741008
3.2829 | 9.157222
3.2803 | 9.573456
3.2779 | 9.989697
3.2758 | 10.4059
3.2739 | 10.8221
3.2722 | 11.238325
3.2708 | 11.65454
3.2693 | 12.07075
3.2682 | 12.48696
3.2671 | 12.90315
3.2661 | 13.31936
3.2651 | 13.73557
3.2645 | 14.15176
3.2637 | 14.56798
3.263 | 14.98419
3.2626 | 15.4004
3.2619 | 15.81662
3.2616 | 16.23281
3.2611 | 16.64901
3.2608 | 17.065225
3.2603 | 17.481425
3.2601 | 17.89763
3.2598 | 18.31386
3.2595 | 18.73006
3.2593 | 19.14628
3.259 | 19.56249
3.2588 | 19.97868
3.2585 | 20.39492
3.2584 | 20.81113
3.2582 | 21.22734
3.258 | 21.64356
3.2577 | 22.05977
3.2577 | 22.475975
3.2575 | 22.892225
3.2574 | 23.30843
3.2571 | 23.72462
3.2571 | 24.14085
3.2569 | 24.55704
3.2567 | 24.97324
3.2566 | 25.38947
3.2564 | 25.805675
3.2563 | 26.22186
3.2563 | 26.6381
3.2561 | 27.05431
3.2559 | 27.47051
3.2558 | 27.88675
3.2556 | 28.30295
3.2556 | 28.71914
3.2555 | 29.13536
3.2553 | 29.55156
3.2551 | 29.96775
3.255 | 30.38397
3.2548 | 30.80017
3.2548 | 31.21635
3.2546 | 31.63257
3.2545 | 32.04878
3.2545 | 32.46497
3.2542 | 32.88119
3.2542 | 33.29738
3.254 | 33.71359
3.2538 | 34.1298
3.2538 | 34.54604
3.2537 | 34.96225
3.2537 | 35.37844
3.2535 | 35.79462
3.2534 | 36.21084
3.2532 | 36.62707
3.253 | 37.04326
3.253 | 37.45947
3.2529 | 37.87569
3.2527 | 38.29191
3.2527 | 38.7081
3.2525 | 39.1243
3.2524 | 39.54052
3.2522 | 39.95675
3.2522 | 40.372925
3.2521 | 40.78912
3.2519 | 41.20533
3.2517 | 41.62157
3.2517 | 42.03777
3.2516 | 42.45397
3.2514 | 42.8702
3.2514 | 43.28643
3.2513 | 43.702625
3.2511 | 44.11882
3.2509 | 44.53505
3.2509 | 44.95125
3.2508 | 45.36743
3.2506 | 45.78364
3.2504 | 46.19988
3.2504 | 46.61608
3.2503 | 47.03227
3.2501 | 47.44848
3.2501 | 47.86469
3.25 | 48.28089
3.2498 | 48.6971
3.2496 | 49.11334
3.2496 | 49.52956
3.2495 | 49.94576
3.2493 | 50.36197
3.2492 | 50.7782
3.2492 | 51.19442
3.249 | 51.61062
3.2488 | 52.02685
3.2487 | 52.44306
3.2487 | 52.85928
3.2485 | 53.27552
3.2483 | 53.69171
3.2482 | 54.10791
3.2482 | 54.52413
3.248 | 54.94034
3.248 | 55.35654
3.2477 | 55.77275
3.2477 | 56.18898
3.2475 | 56.60517
3.2474 | 57.02138
3.2472 | 57.43761
3.2472 | 57.8538
3.2471 | 58.27001
3.2471 | 58.68624
3.2469 | 59.10245
3.2467 | 59.51866
3.2466 | 59.93487
3.2466 | 60.35111
3.2464 | 60.76731
3.2462 | 61.18351
3.2461 | 61.59972
3.2461 | 62.01595
3.2459 | 62.43213
3.2458 | 62.84833
3.2456 | 63.26455
3.2454 | 63.68079
3.2454 | 64.097
3.2453 | 64.51321
3.2451 | 64.92942
3.245 | 65.34566
3.245 | 65.76186
3.2448 | 66.17806
3.2446 | 66.59427
3.2445 | 67.0105
3.2445 | 67.4267
3.2443 | 67.8429
3.2442 | 68.25913
3.244 | 68.67534
3.244 | 69.09155
3.2438 | 69.50778
3.2437 | 69.92401
3.2437 | 70.34021
3.2435 | 70.7564
3.2433 | 71.17262
3.2432 | 71.58884
3.2432 | 72.00505
3.243 | 72.42124
3.2429 | 72.83747
3.2427 | 73.25371
3.2427 | 73.66991
3.2425 | 74.0861
3.2424 | 74.5023
3.2422 | 74.91853
3.2422 | 75.33474
3.2421 | 75.75094
3.2419 | 76.16713
3.2417 | 76.58335
3.2417 | 76.99955
3.2416 | 77.41573
3.2414 | 77.83193
3.2412 | 78.24816
3.2411 | 78.66437
3.2411 | 79.08054
3.2409 | 79.49676
3.2408 | 79.91297
3.2406 | 80.32918
3.2404 | 80.74538
3.2404 | 81.16159
3.2403 | 81.57782
3.2401 | 81.99401
3.24 | 82.4102
3.24 | 82.82642
3.2398 | 83.24267
3.2396 | 83.65884
3.2395 | 84.07503
3.2395 | 84.49128
3.2393 | 84.90751
3.2391 | 85.32371
3.239 | 85.73989
3.2388 | 86.15614
3.2388 | 86.57234
3.2387 | 86.98854
3.2385 | 87.40475
3.2383 | 87.82097
3.2383 | 88.23719
3.2382 | 88.65338
3.238 | 89.0696
3.2379 | 89.48582
3.2379 | 89.90201
3.2377 | 90.31821
3.2375 | 90.73442
3.2374 | 91.15062
3.2374 | 91.56683
3.2371 | 91.98304
3.2371 | 92.39927
3.2369 | 92.81548
3.2367 | 93.23166
3.2366 | 93.64788
3.2366 | 94.06407
3.2364 | 94.48026
3.2362 | 94.89647
3.2361 | 95.31268
3.2359 | 95.72888
3.2359 | 96.14509
3.2358 | 96.5613
3.2356 | 96.97752
3.2356 | 97.39371
3.2353 | 97.80993
3.2353 | 98.22614
3.2351 | 98.64233
3.235 | 99.05851
3.2348 | 99.47473
3.2348 | 99.89093
3.2346 | 100.3071
3.2345 | 100.7233
3.2343 | 101.1395
3.2343 | 101.5557
3.2341 | 101.9719
3.234 | 102.3882
3.2338 | 102.8044
3.2337 | 103.2206
3.2335 | 103.6368
3.2335 | 104.053
3.2333 | 104.4691
3.2332 | 104.8854
3.2332 | 105.3016
3.233 | 105.7178
3.2329 | 106.134
3.2327 | 106.5502
3.2325 | 106.9664
3.2325 | 107.3826
3.2324 | 107.7989
3.2322 | 108.2151
3.232 | 108.6313
3.2319 | 109.0475
3.2317 | 109.4637
3.2317 | 109.8799
3.2316 | 110.2961
3.2314 | 110.7123
3.2314 | 111.1285
3.2312 | 111.5447
3.2311 | 111.9609
3.2309 | 112.3771
3.2308 | 112.7933
3.2308 | 113.2095
3.2306 | 113.6257
3.2304 | 114.0419
3.2303 | 114.4581
3.2303 | 114.8743
3.2301 | 115.2905
3.2299 | 115.7067
3.2298 | 116.1229
3.2296 | 116.5391
3.2296 | 116.9553
3.2295 | 117.3716
3.2293 | 117.7878
3.2291 | 118.204
3.229 | 118.6202
3.2288 | 119.0364
3.2288 | 119.4526
3.2287 | 119.8688
3.2285 | 120.285
3.2283 | 120.7012
3.2283 | 121.1174
3.2282 | 121.5336
3.228 | 121.9498
3.2278 | 122.366
3.2277 | 122.7822
3.2277 | 123.1984
3.2275 | 123.6146
3.2274 | 124.0308
3.2272 | 124.4471
3.227 | 124.8633
3.227 | 125.2795
3.2269 | 125.6957
3.2267 | 126.1119
3.2266 | 126.5281
3.2264 | 126.9443
3.2264 | 127.3605
3.2262 | 127.7767
3.2261 | 128.1929
3.2259 | 128.6091
3.2259 | 129.0253
3.2258 | 129.4415
3.2256 | 129.8577
3.2254 | 130.2739
3.2253 | 130.6901
3.2253 | 131.1063
3.2251 | 131.5225
3.2249 | 131.9387
3.2249 | 132.3549
3.2248 | 132.7711
3.2246 | 133.1873
3.2245 | 133.6035
3.2243 | 134.0197
3.2241 | 134.4359
3.2241 | 134.8521
3.224 | 135.2684
3.2238 | 135.6845
3.2237 | 136.1008
3.2235 | 136.517
3.2233 | 136.9332
3.2233 | 137.3494
3.2232 | 137.7656
3.223 | 138.1818
3.223 | 138.598
3.2228 | 139.0142
3.2227 | 139.4304
3.2225 | 139.8466
3.2224 | 140.2629
3.2224 | 140.679
3.2222 | 141.0952
3.222 | 141.5115
3.2219 | 141.9277
3.2217 | 142.3439
3.2217 | 142.7601
3.2216 | 143.1763
3.2214 | 143.5925
3.2212 | 144.0087
3.2212 | 144.4249
3.2211 | 144.8411
3.2209 | 145.2573
3.2207 | 145.6735
3.2207 | 146.0897
3.2206 | 146.5059
3.2204 | 146.9221
3.2203 | 147.3383
3.2203 | 147.7545
3.2199 | 148.1707
3.2199 | 148.5869
3.2198 | 149.0031
3.2196 | 149.4193
3.2195 | 149.8355
3.2195 | 150.2518
3.2193 | 150.6679
3.2191 | 151.0841
3.2191 | 151.5003
3.219 | 151.9166
3.2188 | 152.3327
3.2186 | 152.7489
3.2185 | 153.1651
3.2185 | 153.5813
3.2183 | 153.9976
3.2182 | 154.4137
3.2182 | 154.8299
3.218 | 155.2461
3.2178 | 155.6623
3.2177 | 156.0785
3.2177 | 156.4947
3.2174 | 156.9109
3.2174 | 157.3271
3.2172 | 157.7433
3.217 | 158.1595
3.2169 | 158.5757
3.2169 | 158.9919
3.2167 | 159.4081
3.2166 | 159.8243
3.2164 | 160.2405
3.2164 | 160.6567
3.2162 | 161.0729
3.2161 | 161.4891
3.2159 | 161.9053
3.2157 | 162.3215
3.2157 | 162.7377
3.2156 | 163.1539
3.2154 | 163.5701
3.2154 | 163.9863
3.2153 | 164.4026
3.2151 | 164.8187
3.2149 | 165.2349
3.2149 | 165.6512
3.2148 | 166.0673
3.2146 | 166.4835
3.2146 | 166.8997
3.2145 | 167.316
3.2143 | 167.7322
3.2141 | 168.1484
3.214 | 168.5645
3.214 | 168.9807
3.2138 | 169.397
3.2138 | 169.8132
3.2136 | 170.2293
3.2135 | 170.6456
3.2133 | 171.0617
3.2132 | 171.4779
3.213 | 171.8941
3.213 | 172.3103
3.2128 | 172.7266
3.2127 | 173.1428
3.2125 | 173.5589
3.2125 | 173.9752
3.2124 | 174.3914
3.2122 | 174.8076
3.2122 | 175.2238
3.212 | 175.64
3.2119 | 176.0562
3.2117 | 176.4724
3.2115 | 176.8886
3.2115 | 177.3048
3.2114 | 177.721
3.2112 | 178.1372
3.2111 | 178.5534
3.2111 | 178.9696
3.2109 | 179.3858
3.2107 | 179.802
3.2107 | 180.2182
3.2106 | 180.6344
3.2106 | 181.0506
3.2104 | 181.4668
3.2103 | 181.8831
3.2101 | 182.2993
3.2101 | 182.7154
3.2099 | 183.1316
3.2098 | 183.5478
3.2098 | 183.964
3.2094 | 184.3802
3.2094 | 184.7964
3.2093 | 185.2126
3.2093 | 185.6288
3.2091 | 186.045
3.209 | 186.4612
3.209 | 186.8774
3.2088 | 187.2936
3.2086 | 187.7098
3.2086 | 188.126
3.2085 | 188.5422
3.2083 | 188.9584
3.2083 | 189.3746
3.2082 | 189.7908
3.208 | 190.207
3.2078 | 190.6232
3.2077 | 191.0394
3.2077 | 191.4556
3.2075 | 191.8718
3.2074 | 192.288
3.2074 | 192.7042
3.2072 | 193.1204
3.207 | 193.5366
3.207 | 193.9527
3.2069 | 194.369
3.2069 | 194.7852
3.2067 | 195.2013
3.2065 | 195.6175
3.2065 | 196.0337
3.2064 | 196.4499
3.2062 | 196.8661
3.2061 | 197.2823
3.2061 | 197.6985
3.2059 | 198.1146
3.2057 | 198.5309
3.2056 | 198.947
3.2056 | 199.3632
3.2054 | 199.7794
3.2054 | 200.1956
3.2053 | 200.6118
3.2051 | 201.028
3.2051 | 201.4442
3.2049 | 201.8604
3.2048 | 202.2766
3.2048 | 202.6928
3.2046 | 203.109
3.2046 | 203.5252
3.2044 | 203.9414
3.2043 | 204.3576
3.2041 | 204.7738
3.2041 | 205.19
3.204 | 205.6062
3.2038 | 206.0224
3.2038 | 206.4386
3.2036 | 206.8548
3.2036 | 207.271
3.2035 | 207.6872
3.2033 | 208.1034
3.2033 | 208.5196
3.2032 | 208.9358
3.203 | 209.352
3.203 | 209.7682
3.2028 | 210.1844
3.2028 | 210.6006
3.2027 | 211.0168
3.2025 | 211.433
3.2025 | 211.8492
3.2023 | 212.2653
3.2023 | 212.6815
3.2022 | 213.0977
3.202 | 213.5139
3.2019 | 213.9301
3.2019 | 214.3463
3.2017 | 214.7625
3.2017 | 215.1787
3.2015 | 215.5949
3.2015 | 216.0111
3.2014 | 216.4273
3.2012 | 216.8435
3.2011 | 217.2597
3.2011 | 217.6759
3.2009 | 218.0921
3.2009 | 218.5083
3.2007 | 218.9245
3.2006 | 219.3406
3.2006 | 219.7569
3.2004 | 220.1731
3.2004 | 220.5893
3.2002 | 221.0055
3.2001 | 221.4217
3.2001 | 221.8379
3.1999 | 222.2541
3.1999 | 222.6703
3.1998 | 223.0864
3.1998 | 223.5026
3.1996 | 223.9188
3.1994 | 224.335
3.1993 | 224.7512
3.1993 | 225.1675
3.1993 | 225.5836
3.1991 | 225.9998
3.199 | 226.416
3.199 | 226.8323
3.1988 | 227.2484
3.1986 | 227.6646
3.1986 | 228.0808
3.1986 | 228.497
3.1985 | 228.9132
3.1983 | 229.3294
3.1983 | 229.7456
3.1981 | 230.1618
3.1981 | 230.578
3.198 | 230.9942
3.1978 | 231.4104
3.1978 | 231.8266
3.1977 | 232.2428
3.1977 | 232.659
3.1975 | 233.0752
3.1973 | 233.4914
3.1973 | 233.9076
3.1972 | 234.3238
3.1972 | 234.74
3.197 | 235.1562
3.197 | 235.5724
3.1969 | 235.9886
3.1969 | 236.4047
3.1967 | 236.821
3.1965 | 237.2372
3.1965 | 237.6534
3.1964 | 238.0695
3.1964 | 238.4857
3.1962 | 238.9019
3.1962 | 239.3181
3.1961 | 239.7343
3.1961 | 240.1505
3.1959 | 240.5667
3.1959 | 240.9829
3.1957 | 241.3991
3.1956 | 241.8153
3.1956 | 242.2315
3.1954 | 242.6477
3.1954 | 243.0638
3.1954 | 243.4801
3.1952 | 243.8963
3.1951 | 244.3125
3.1951 | 244.7287
3.1949 | 245.1449
3.1948 | 245.5611
3.1948 | 245.9773
3.1948 | 246.3934
3.1946 | 246.8096
3.1944 | 247.2259
3.1944 | 247.6421
3.1943 | 248.0582
3.1943 | 248.4745
3.1941 | 248.8907
3.1941 | 249.3069
3.194 | 249.7231
3.194 | 250.1393
3.1938 | 250.5555
3.1938 | 250.9716
3.1936 | 251.3878
3.1936 | 251.804
3.1935 | 252.2202
3.1933 | 252.6364
3.1933 | 253.0527
3.1933 | 253.4688
3.1931 | 253.885
3.193 | 254.3012
3.193 | 254.7174
3.193 | 255.1336
3.1928 | 255.5498
3.1928 | 255.966
3.1927 | 256.3822
3.1925 | 256.7984
3.1925 | 257.2146
3.1923 | 257.6308
3.1923 | 258.047
3.1922 | 258.4632
3.1922 | 258.8794
3.1922 | 259.2956
3.192 | 259.7117
3.192 | 260.1279
3.1919 | 260.5441
3.1917 | 260.9603
3.1917 | 261.3765
3.1917 | 261.7927
3.1915 | 262.2088
3.1914 | 262.625
3.1914 | 263.0412
3.1912 | 263.4574
3.1912 | 263.8736
3.191 | 264.2898
3.191 | 264.706
3.1909 | 265.1222
3.1909 | 265.5384
3.1909 | 265.9546
3.1907 | 266.3708
3.1907 | 266.7869
3.1906 | 267.2031
3.1904 | 267.6193
3.1904 | 268.0355
3.1904 | 268.4517
3.1902 | 268.8679
3.1902 | 269.2841
3.1901 | 269.7003
3.1901 | 270.1165
3.1899 | 270.5327
3.1899 | 270.9488
3.1898 | 271.365
3.1898 | 271.7812
3.1896 | 272.1974
3.1896 | 272.6136
3.1894 | 273.0298
3.1894 | 273.446
3.1893 | 273.8622
3.1893 | 274.2784
3.1891 | 274.6946
3.1891 | 275.1108
3.1891 | 275.527
3.1889 | 275.9432
3.1889 | 276.3594
3.1888 | 276.7756
3.1888 | 277.1918
3.1886 | 277.608
3.1886 | 278.0242
3.1885 | 278.4404
3.1885 | 278.8566
3.1885 | 279.2727
3.1883 | 279.689
3.1883 | 280.1052
3.1881 | 280.5213
3.1881 | 280.9375
3.188 | 281.3537
3.188 | 281.7699
3.1878 | 282.1861
3.1878 | 282.6023
3.1877 | 283.0185
3.1877 | 283.4346
3.1875 | 283.8508
3.1875 | 284.267
3.1873 | 284.6832
3.1873 | 285.0994
3.1873 | 285.5156
3.1872 | 285.9318
3.1872 | 286.348
3.187 | 286.7642
3.187 | 287.1804
3.1869 | 287.5966
3.1869 | 288.0128
3.1869 | 288.429
3.1867 | 288.8452
3.1867 | 289.2613
3.1865 | 289.6775
3.1865 | 290.0937
3.1864 | 290.5099
3.1864 | 290.9261
3.1864 | 291.3423
3.1862 | 291.7585
3.1862 | 292.1746
3.186 | 292.5908
3.186 | 293.007
3.186 | 293.4232
3.1859 | 293.8394
3.1859 | 294.2556
3.1857 | 294.6718
3.1857 | 295.088
3.1856 | 295.5042
3.1856 | 295.9204
3.1856 | 296.3366
3.1854 | 296.7528
3.1854 | 297.169
3.1852 | 297.5851
3.1852 | 298.0013
3.1851 | 298.4175
3.1851 | 298.8337
3.1849 | 299.2499
3.1849 | 299.6661
3.1849 | 300.0823
3.1848 | 300.4985
3.1848 | 300.9146
3.1846 | 301.3309
3.1846 | 301.747
3.1846 | 302.1632
3.1844 | 302.5794
3.1844 | 302.9956
3.1843 | 303.4118
3.1843 | 303.828
3.1843 | 304.2441
3.1841 | 304.6603
3.1839 | 305.0765
3.1841 | 305.4927
3.1839 | 305.9089
3.1839 | 306.3251
3.1838 | 306.7412
3.1838 | 307.1575
3.1836 | 307.5736
3.1836 | 307.9898
3.1836 | 308.406
3.1835 | 308.8222
3.1835 | 309.2384
3.1833 | 309.6546
3.1833 | 310.0707
3.1833 | 310.4869
3.1831 | 310.9031
3.1831 | 311.3193
3.1831 | 311.7355
3.183 | 312.1517
3.183 | 312.5679
3.1828 | 312.9841
3.1828 | 313.4003
3.1828 | 313.8165
3.1827 | 314.2327
3.1827 | 314.6488
3.1827 | 315.0651
3.1825 | 315.4812
3.1825 | 315.8974
3.1823 | 316.3136
3.1823 | 316.7298
3.1822 | 317.146
3.1822 | 317.5622
3.1822 | 317.9783
3.182 | 318.3946
3.182 | 318.8108
3.1818 | 319.2269
3.1818 | 319.6431
3.1818 | 320.0593
3.1817 | 320.4755
3.1818 | 320.8917
3.1817 | 321.3078
3.1815 | 321.724
3.1815 | 322.1402
3.1814 | 322.5564
3.1814 | 322.9726
3.1814 | 323.3888
3.1812 | 323.805
3.1812 | 324.2212
3.1812 | 324.6374
3.181 | 325.0536
3.181 | 325.4698
3.1809 | 325.886
3.1809 | 326.3021
3.1809 | 326.7183
3.1809 | 327.1346
3.1807 | 327.5507
3.1807 | 327.9669
3.1806 | 328.3831
3.1806 | 328.7993
3.1804 | 329.2155
3.1804 | 329.6317
3.1804 | 330.0478
3.1804 | 330.464
3.1802 | 330.8802
3.1801 | 331.2964
3.1801 | 331.7126
3.1801 | 332.1288
3.1801 | 332.5449
3.1799 | 332.9611
3.1799 | 333.3773
3.1799 | 333.7935
3.1797 | 334.2097
3.1797 | 334.6259
3.1797 | 335.042
3.1796 | 335.4582
3.1796 | 335.8744
3.1794 | 336.2906
3.1794 | 336.7067
3.1794 | 337.123
3.1794 | 337.5392
3.1793 | 337.9553
3.1791 | 338.3715
3.1791 | 338.7877
3.1791 | 339.2039
3.1791 | 339.6201
3.1791 | 340.0362
3.1789 | 340.4524
3.1789 | 340.8686
3.1788 | 341.2848
3.1788 | 341.701
3.1788 | 342.1172
3.1786 | 342.5334
3.1786 | 342.9495
3.1786 | 343.3658
3.1785 | 343.7819
3.1785 | 344.1981
3.1783 | 344.6143
3.1783 | 345.0305
3.1783 | 345.4467
3.1781 | 345.8628
3.1781 | 346.279
3.1781 | 346.6952
3.1781 | 347.1114
3.178 | 347.5276
3.178 | 347.9438
3.178 | 348.36
3.1778 | 348.7762
3.1778 | 349.1923
3.1777 | 349.6085
3.1778 | 350.0247
3.1777 | 350.4409
3.1775 | 350.8571
3.1775 | 351.2733
3.1775 | 351.6895
3.1775 | 352.1057
3.1773 | 352.5218
3.1773 | 352.938
3.1772 | 353.3542
3.1772 | 353.7704
3.1772 | 354.1865
3.177 | 354.6028
3.177 | 355.019
3.177 | 355.4351
3.177 | 355.8513
3.1768 | 356.2675
3.1768 | 356.6836
3.1768 | 357.0999
3.1767 | 357.5161
3.1767 | 357.9322
3.1767 | 358.3484
3.1765 | 358.7646
3.1765 | 359.1808
3.1765 | 359.597
3.1764 | 360.0132
3.1764 | 360.4294
3.1764 | 360.8456
3.1762 | 361.2618
3.1762 | 361.678
3.1762 | 362.0942
3.1762 | 362.5103
3.176 | 362.9265
3.176 | 363.3427
3.1759 | 363.7589
3.1759 | 364.1751
3.1759 | 364.5913
3.1757 | 365.0075
3.1757 | 365.4236
3.1757 | 365.8399
3.1756 | 366.256
3.1756 | 366.6722
3.1756 | 367.0884
3.1756 | 367.5046
3.1754 | 367.9208
3.1754 | 368.3369
3.1754 | 368.7531
3.1754 | 369.1693
3.1752 | 369.5855
3.1752 | 370.0017
3.1752 | 370.4179
3.1751 | 370.8341
3.1751 | 371.2503
3.1751 | 371.6665
3.1751 | 372.0827
3.1749 | 372.4989
3.1749 | 372.915
3.1747 | 373.3312
3.1747 | 373.7474
3.1747 | 374.1636
3.1747 | 374.5798
3.1746 | 374.996
3.1746 | 375.4121
3.1746 | 375.8283
3.1744 | 376.2445
3.1744 | 376.6607
3.1744 | 377.0769
3.1743 | 377.4931
3.1743 | 377.9093
3.1743 | 378.3255
3.1741 | 378.7417
3.1741 | 379.1579
3.1741 | 379.574
3.1741 | 379.9902
3.1741 | 380.4064
3.1739 | 380.8226
3.1739 | 381.2388
3.1738 | 381.655
3.1738 | 382.0712
3.1738 | 382.4874
3.1738 | 382.9036
3.1736 | 383.3198
3.1736 | 383.736
3.1736 | 384.1521
3.1735 | 384.5683
3.1735 | 384.9845
3.1735 | 385.4007
3.1735 | 385.8169
3.1733 | 386.2331
3.1733 | 386.6492
3.1733 | 387.0654
3.1731 | 387.4816
3.1731 | 387.8978
3.1731 | 388.314
3.173 | 388.7302
3.1731 | 389.1464
3.173 | 389.5626
3.1728 | 389.9788
3.1728 | 390.395
3.1728 | 390.8112
3.1728 | 391.2274
3.1726 | 391.6436
3.1726 | 392.0597
3.1726 | 392.476
3.1726 | 392.8921
3.1725 | 393.3083
3.1725 | 393.7245
3.1725 | 394.1407
3.1723 | 394.5569
3.1723 | 394.9731
3.1723 | 395.3893
3.1723 | 395.8055
3.1723 | 396.2217
3.1722 | 396.6378
3.1722 | 397.054
3.172 | 397.4702
3.172 | 397.8864
3.172 | 398.3026
3.172 | 398.7188
3.172 | 399.1349
3.1718 | 399.5511
3.1718 | 399.9673
3.1717 | 400.3836
3.1717 | 400.7997
3.1717 | 401.2159
3.1717 | 401.6321
3.1715 | 402.0483
3.1715 | 402.4645
3.1715 | 402.8806
3.1715 | 403.2968
3.1714 | 403.713
3.1714 | 404.1292
3.1714 | 404.5453
3.1712 | 404.9616
3.1712 | 405.3777
3.1712 | 405.7939
3.1712 | 406.2101
3.1712 | 406.6263
3.171 | 407.0425
3.171 | 407.4587
3.171 | 407.8749
3.1709 | 408.2911
3.1709 | 408.7073
3.1709 | 409.1235
3.1707 | 409.5396
3.1707 | 409.9558
3.1707 | 410.372
3.1707 | 410.7883
3.1705 | 411.2044
3.1705 | 411.6206
3.1705 | 412.0368
3.1705 | 412.453
3.1704 | 412.8692
3.1704 | 413.2854
3.1704 | 413.7016
3.1702 | 414.1177
3.1702 | 414.5339
3.1702 | 414.9501
3.1702 | 415.3663
3.1702 | 415.7825
3.1701 | 416.1987
3.1701 | 416.6149
3.1701 | 417.0311
3.1699 | 417.4473
3.1701 | 417.8636
3.1699 | 418.2797
3.1697 | 418.6959
3.1697 | 419.1121
3.1697 | 419.5282
3.1697 | 419.9444
3.1697 | 420.3606
3.1696 | 420.7768
3.1696 | 421.1929
3.1696 | 421.6092
3.1696 | 422.0253
3.1694 | 422.4415
3.1694 | 422.8578
3.1694 | 423.274
3.1694 | 423.6901
3.1693 | 424.1064
3.1693 | 424.5225
3.1693 | 424.9387
3.1693 | 425.3548
3.1691 | 425.771
3.1691 | 426.1872
3.1691 | 426.6034
3.1691 | 427.0196
3.1691 | 427.4357
3.1689 | 427.852
3.1689 | 428.2681
3.1688 | 428.6843
3.1688 | 429.1005
3.1688 | 429.5167
3.1688 | 429.9329
3.1688 | 430.3491
3.1686 | 430.7653
3.1686 | 431.1815
3.1686 | 431.5976
3.1685 | 432.0139
3.1685 | 432.43
3.1685 | 432.8462
3.1685 | 433.2624
3.1683 | 433.6785
3.1683 | 434.0948
3.1683 | 434.5109
3.1683 | 434.9271
3.1681 | 435.3433
3.1681 | 435.7596
3.1683 | 436.1757
3.168 | 436.5919
3.168 | 437.0081
3.168 | 437.4243
3.168 | 437.8405
3.168 | 438.2567
3.1678 | 438.6728
3.1678 | 439.089
3.1678 | 439.5052
3.1676 | 439.9214
3.1678 | 440.3376
3.1676 | 440.7538
3.1676 | 441.17
3.1676 | 441.5862
3.1676 | 442.0024
3.1675 | 442.4185
3.1675 | 442.8348
3.1675 | 443.2509
3.1673 | 443.6671
3.1673 | 444.0833
3.1673 | 444.4995
3.1672 | 444.9156
3.1673 | 445.3318
3.1672 | 445.748
3.1672 | 446.1642
3.167 | 446.5804
3.1672 | 446.9966
3.167 | 447.4128
3.167 | 447.829
3.167 | 448.2452
3.167 | 448.6613
3.1668 | 449.0776
3.1668 | 449.4937
3.1668 | 449.9099
3.1667 | 450.3261
3.1667 | 450.7423
3.1667 | 451.1585
3.1667 | 451.5747
3.1665 | 451.9909
3.1665 | 452.4071
3.1665 | 452.8233
3.1665 | 453.2395
3.1665 | 453.6556
3.1664 | 454.0718
3.1664 | 454.488
3.1664 | 454.9042
3.1664 | 455.3204
3.1662 | 455.7366
3.1662 | 456.1528
3.1662 | 456.569
3.1662 | 456.9851
3.1662 | 457.4012
3.166 | 457.8175
3.166 | 458.2336
3.166 | 458.6498
3.166 | 459.066
3.1659 | 459.4822
3.1659 | 459.8984
3.1659 | 460.3146
3.1659 | 460.7308
3.1657 | 461.1469
3.1657 | 461.5632
3.1657 | 461.9793
3.1657 | 462.3955
3.1655 | 462.8117
3.1655 | 463.2279
3.1655 | 463.6441
3.1654 | 464.0603
3.1654 | 464.4764
3.1654 | 464.8926
3.1654 | 465.3088
3.1654 | 465.725
3.1652 | 466.1412
3.1652 | 466.5574
3.1652 | 466.9736
3.1652 | 467.3898
3.1652 | 467.806
3.1651 | 468.2222
3.1651 | 468.6384
3.1651 | 469.0545
3.1651 | 469.4707
3.1649 | 469.8869
3.1649 | 470.3031
3.1649 | 470.7193
3.1647 | 471.1355
3.1647 | 471.5516
3.1647 | 471.9679
3.1647 | 472.384
3.1647 | 472.8002
3.1647 | 473.2164
3.1646 | 473.6326
3.1646 | 474.0488
3.1646 | 474.465
3.1646 | 474.8812
3.1644 | 475.2974
3.1644 | 475.7136
3.1644 | 476.1297
3.1644 | 476.5459
3.1644 | 476.9621
3.1643 | 477.3783
3.1643 | 477.7944
3.1641 | 478.2107
3.1641 | 478.6268
3.1641 | 479.043
3.1641 | 479.4592
3.1641 | 479.8754
3.1641 | 480.2916
3.1639 | 480.7078
3.1639 | 481.124
3.1639 | 481.5401
3.1639 | 481.9564
3.1638 | 482.3725
3.1638 | 482.7887
3.1638 | 483.2049
3.1638 | 483.6211
3.1636 | 484.0372
3.1636 | 484.4535
3.1636 | 484.8696
3.1636 | 485.2858
3.1636 | 485.702
3.1636 | 486.1182
3.1634 | 486.5344
3.1634 | 486.9506
3.1634 | 487.3668
3.1634 | 487.7829
3.1633 | 488.1991
3.1633 | 488.6153
3.1633 | 489.0315
3.1633 | 489.4477
3.1631 | 489.8639
3.1633 | 490.2801
3.1631 | 490.6963
3.1631 | 491.1124
3.1631 | 491.5287
3.163 | 491.9448
3.163 | 492.361
3.163 | 492.7772
3.163 | 493.1934
3.163 | 493.6096
3.1628 | 494.0258
3.1628 | 494.442
3.1628 | 494.8581
3.1628 | 495.2743
3.1628 | 495.6905
3.1626 | 496.1067
3.1626 | 496.5228
3.1626 | 496.939
3.1625 | 497.3552
3.1625 | 497.7714
3.1625 | 498.1876
3.1625 | 498.6037
3.1625 | 499.0199
3.1623 | 499.4361
3.1623 | 499.8523
3.1623 | 500.2685
3.1623 | 500.6847
3.1623 | 501.1008
3.1622 | 501.5171
3.1622 | 501.9333
3.1622 | 502.3494
3.162 | 502.7656
3.162 | 503.1818
3.162 | 503.598
3.162 | 504.0142
3.162 | 504.4304
3.1618 | 504.8465
3.162 | 505.2627
3.1618 | 505.6789
3.1618 | 506.095
3.1618 | 506.5112
3.1617 | 506.9274
3.1617 | 507.3436
3.1617 | 507.7598
3.1617 | 508.176
3.1615 | 508.5923
3.1615 | 509.0084
3.1615 | 509.4246
3.1615 | 509.8408
3.1615 | 510.2569
3.1613 | 510.6731
3.1613 | 511.0893
3.1613 | 511.5055
3.1613 | 511.9217
3.1612 | 512.3379
3.1612 | 512.754
3.1612 | 513.1703
3.1612 | 513.5864
3.1612 | 514.0026
3.161 | 514.4188
3.161 | 514.8351
3.161 | 515.2512
3.161 | 515.6674
3.1609 | 516.0836
3.1609 | 516.4998
3.1609 | 516.916
3.1609 | 517.3321
3.1607 | 517.7484
3.1607 | 518.1645
3.1607 | 518.5807
3.1607 | 518.9969
3.1607 | 519.4131
3.1605 | 519.8293
3.1605 | 520.2455
3.1605 | 520.6617
3.1605 | 521.0779
3.1605 | 521.4941
3.1605 | 521.9103
3.1604 | 522.3264
3.1604 | 522.7427
3.1604 | 523.1588
3.1604 | 523.575
3.1602 | 523.9912
3.1604 | 524.4074
3.1602 | 524.8236
3.1602 | 525.2398
3.1601 | 525.656
3.1601 | 526.0722
3.1601 | 526.4884
3.1601 | 526.9045
3.1601 | 527.3207
3.1599 | 527.7369
3.1599 | 528.1531
3.1599 | 528.5693
3.1599 | 528.9855
3.1597 | 529.4017
3.1597 | 529.8179
3.1597 | 530.234
3.1597 | 530.6503
3.1597 | 531.0664
3.1596 | 531.4826
3.1596 | 531.8988
3.1596 | 532.315
3.1596 | 532.7312
3.1596 | 533.1474
3.1594 | 533.5636
3.1594 | 533.9798
3.1594 | 534.396
3.1594 | 534.8121
3.1594 | 535.2283
3.1594 | 535.6445
3.1593 | 536.0607
3.1593 | 536.4768
3.1593 | 536.8931
3.1591 | 537.3093
3.1591 | 537.7255
3.1591 | 538.1417
3.1591 | 538.5579
3.1591 | 538.974
3.1589 | 539.3902
3.1589 | 539.8064
3.1589 | 540.2226
3.1589 | 540.6388
3.1589 | 541.055
3.1588 | 541.4712
3.1588 | 541.8873
3.1588 | 542.3036
3.1588 | 542.7198
3.1586 | 543.136
3.1586 | 543.5521
3.1586 | 543.9684
3.1586 | 544.3846
3.1586 | 544.8008
3.1584 | 545.217
3.1584 | 545.6331
3.1584 | 546.0494
3.1584 | 546.4655
3.1584 | 546.8817
3.1584 | 547.2979
3.1583 | 547.714
3.1583 | 548.1302
3.1583 | 548.5464
3.1583 | 548.9626
3.1581 | 549.3788
3.1581 | 549.795
3.1581 | 550.2112
3.1581 | 550.6273
3.1581 | 551.0435
3.158 | 551.4597
3.158 | 551.8759
3.158 | 552.2921
3.158 | 552.7083
3.158 | 553.1244
3.158 | 553.5407
3.1578 | 553.9568
3.1578 | 554.3729
3.1578 | 554.7892
3.1576 | 555.2054
3.1576 | 555.6216
3.1576 | 556.0377
3.1576 | 556.454
3.1576 | 556.8701
3.1575 | 557.2863
3.1575 | 557.7024
3.1575 | 558.1187
3.1575 | 558.5348
3.1573 | 558.9511
3.1575 | 559.3673
3.1573 | 559.7835
3.1573 | 560.1996
3.1573 | 560.6158
3.1573 | 561.0321
3.1572 | 561.4482
3.1572 | 561.8644
3.1572 | 562.2806
3.1572 | 562.6968
3.157 | 563.1129
3.157 | 563.5291
3.157 | 563.9453
3.157 | 564.3615
3.157 | 564.7777
3.157 | 565.1939
3.157 | 565.61
3.1568 | 566.0263
3.1568 | 566.4424
3.1568 | 566.8587
3.1567 | 567.2748
3.1567 | 567.691
3.1567 | 568.1072
3.1567 | 568.5234
3.1565 | 568.9396
3.1565 | 569.3557
3.1567 | 569.772
3.1565 | 570.1881
3.1565 | 570.6043
3.1565 | 571.0205
3.1563 | 571.4367
3.1563 | 571.8529
3.1563 | 572.269
3.1563 | 572.6852
3.1563 | 573.1013
3.1562 | 573.5176
3.1562 | 573.9338
3.1562 | 574.3499
3.156 | 574.7661
3.156 | 575.1823
3.156 | 575.5985
3.156 | 576.0147
3.156 | 576.4309
3.156 | 576.847
3.1559 | 577.2632
3.1559 | 577.6794
3.1559 | 578.0956
3.1559 | 578.5118
3.1559 | 578.928
3.1559 | 579.3441
3.1557 | 579.7604
3.1557 | 580.1765
3.1555 | 580.5927
3.1555 | 581.0089
3.1555 | 581.4251
3.1555 | 581.8413
3.1555 | 582.2575
3.1555 | 582.6737
3.1555 | 583.0898
3.1554 | 583.506
3.1554 | 583.9222
3.1554 | 584.3385
3.1554 | 584.7547
3.1554 | 585.1708
3.1552 | 585.587
3.1552 | 586.0032
3.1552 | 586.4194
3.1552 | 586.8356
3.1551 | 587.2518
3.1551 | 587.6679
3.1551 | 588.0842
3.1551 | 588.5003
3.1551 | 588.9164
3.1549 | 589.3327
3.1549 | 589.749
3.1549 | 590.1651
3.1549 | 590.5813
3.1549 | 590.9974
3.1547 | 591.4137
3.1547 | 591.8299
3.1547 | 592.246
3.1547 | 592.6622
3.1546 | 593.0784
3.1546 | 593.4946
3.1546 | 593.9107
3.1546 | 594.327
3.1546 | 594.7432
3.1544 | 595.1594
3.1544 | 595.5756
3.1544 | 595.9917
3.1544 | 596.4079
3.1544 | 596.8242
3.1542 | 597.2404
3.1542 | 597.6565
3.1542 | 598.0727
3.1542 | 598.4888
3.1542 | 598.905
3.1541 | 599.3212
3.1541 | 599.7374
3.1541 | 600.1536
3.1541 | 600.5697
3.1539 | 600.9859
3.1539 | 601.4021
3.1539 | 601.8183
3.1539 | 602.2345
3.1539 | 602.6507
3.1539 | 603.0669
3.1539 | 603.4831
3.1538 | 603.8992
3.1538 | 604.3155
3.1538 | 604.7316
3.1538 | 605.1478
3.1538 | 605.564
3.1536 | 605.9802
3.1536 | 606.3963
3.1536 | 606.8126
3.1536 | 607.2288
3.1534 | 607.645
3.1534 | 608.0611
3.1534 | 608.4774
3.1534 | 608.8935
3.1534 | 609.3097
3.1533 | 609.7259
3.1533 | 610.1421
3.1533 | 610.5583
3.1533 | 610.9744
3.1533 | 611.3906
3.1531 | 611.8068
3.1531 | 612.2231
3.1531 | 612.6392
3.153 | 613.0554
3.153 | 613.4715
3.153 | 613.8878
3.153 | 614.304
3.153 | 614.7202
3.153 | 615.1363
3.153 | 615.5526
3.1528 | 615.9687
3.1528 | 616.3849
3.1528 | 616.8012
3.1528 | 617.2173
3.1526 | 617.6336
3.1526 | 618.0496
3.1526 | 618.4659
3.1526 | 618.882
3.1526 | 619.2983
3.1525 | 619.7144
3.1525 | 620.1306
3.1525 | 620.5468
3.1523 | 620.963
3.1523 | 621.3791
3.1523 | 621.7953
3.1525 | 622.2115
3.1523 | 622.6277
3.1523 | 623.0439
3.1521 | 623.4601
3.1521 | 623.8763
3.1523 | 624.2925
3.1521 | 624.7086
3.1521 | 625.1248
3.1521 | 625.541
3.152 | 625.9571
3.152 | 626.3733
3.152 | 626.7896
3.1518 | 627.2058
3.152 | 627.6219
3.1518 | 628.038
3.1518 | 628.4542
3.1518 | 628.8704
3.1518 | 629.2867
3.1518 | 629.7028
3.1517 | 630.119
3.1517 | 630.5352
3.1517 | 630.9512
3.1517 | 631.3675
3.1515 | 631.7837
3.1515 | 632.1999
3.1515 | 632.616
3.1515 | 633.0322
3.1515 | 633.4484
3.1513 | 633.8646
3.1513 | 634.2808
3.1513 | 634.697
3.1513 | 635.1132
3.1513 | 635.5293
3.1512 | 635.9455
3.1512 | 636.3617
3.1512 | 636.7779
3.1512 | 637.1941
3.151 | 637.6103
3.151 | 638.0264
3.151 | 638.4426
3.151 | 638.8588
3.151 | 639.2751
3.1509 | 639.6912
3.1509 | 640.1074
3.1509 | 640.5236
3.1509 | 640.9397
3.1507 | 641.3559
3.1507 | 641.7721
3.1507 | 642.1884
3.1507 | 642.6044
3.1507 | 643.0207
3.1505 | 643.4368
3.1505 | 643.853
3.1505 | 644.2692
3.1504 | 644.6854
3.1505 | 645.1015
3.1504 | 645.5178
3.1504 | 645.9339
3.1504 | 646.3501
3.1504 | 646.7663
3.1502 | 647.1825
3.1502 | 647.5987
3.1502 | 648.0148
3.1502 | 648.431
3.1501 | 648.8472
3.1501 | 649.2634
3.1501 | 649.6796
3.1501 | 650.0958
3.1501 | 650.512
3.1499 | 650.928
3.1499 | 651.3442
3.1499 | 651.7605
3.1499 | 652.1767
3.1497 | 652.5928
3.1497 | 653.009
3.1497 | 653.4252
3.1497 | 653.8413
3.1496 | 654.2576
3.1496 | 654.6737
3.1496 | 655.0899
3.1496 | 655.506
3.1496 | 655.9223
3.1496 | 656.3384
3.1494 | 656.7547
3.1494 | 657.1708
3.1494 | 657.587
3.1494 | 658.0031
3.1494 | 658.4194
3.1492 | 658.8355
3.1492 | 659.2518
3.1492 | 659.6679
3.1492 | 660.0841
3.1491 | 660.5002
3.1491 | 660.9164
3.1491 | 661.3326
3.1491 | 661.7488
3.1489 | 662.1649
3.1489 | 662.5812
3.1489 | 662.9974
3.1489 | 663.4135
3.1488 | 663.8296
3.1488 | 664.2459
3.1488 | 664.6621
3.1488 | 665.0783
3.1488 | 665.4944
3.1486 | 665.9106
3.1486 | 666.3268
3.1486 | 666.743
3.1486 | 667.1592
3.1484 | 667.5753
3.1484 | 667.9915
3.1484 | 668.4076
3.1484 | 668.8238
3.1484 | 669.2401
3.1483 | 669.6563
3.1483 | 670.0724
3.1483 | 670.4886
3.1483 | 670.9048
3.1481 | 671.321
3.1481 | 671.7372
3.1481 | 672.1533
3.1481 | 672.5695
3.1481 | 672.9857
3.148 | 673.4019
3.148 | 673.818
3.148 | 674.2343
3.1478 | 674.6504
3.148 | 675.0667
3.1478 | 675.4828
3.1478 | 675.899
3.1478 | 676.3152
3.1476 | 676.7314
3.1476 | 677.1475
3.1476 | 677.5637
3.1476 | 677.9798
3.1476 | 678.396
3.1475 | 678.8122
3.1475 | 679.2284
3.1475 | 679.6445
3.1475 | 680.0607
3.1473 | 680.4768
3.1473 | 680.8931
3.1473 | 681.3092
3.1473 | 681.7254
3.1473 | 682.1416
3.1471 | 682.5579
3.1471 | 682.974
3.1471 | 683.3901
3.147 | 683.8063
3.147 | 684.2226
3.147 | 684.6387
3.147 | 685.0548
3.147 | 685.471
3.1468 | 685.8872
3.1468 | 686.3034
3.1468 | 686.7196
3.1468 | 687.1358
3.1467 | 687.552
3.1467 | 687.9681
3.1467 | 688.3842
3.1465 | 688.8005
3.1465 | 689.2167
3.1467 | 689.6328
3.1465 | 690.049
3.1465 | 690.4652
3.1463 | 690.8813
3.1463 | 691.2976
3.1463 | 691.7137
3.1463 | 692.1299
3.1463 | 692.546
3.1462 | 692.9622
3.1462 | 693.3783
3.146 | 693.7947
3.1462 | 694.2108
3.146 | 694.6269
3.146 | 695.0431
3.146 | 695.4592
3.1459 | 695.8754
3.1459 | 696.2916
3.1459 | 696.7078
3.1459 | 697.124
3.1459 | 697.5401
3.1459 | 697.9563
3.1457 | 698.3724
3.1457 | 698.7887
3.1457 | 699.2048
3.1455 | 699.621
3.1455 | 700.0372
3.1455 | 700.4533
3.1455 | 700.8695
3.1454 | 701.2857
3.1454 | 701.7018
3.1454 | 702.118
3.1454 | 702.5342
3.1454 | 702.9504
3.1452 | 703.3665
3.1452 | 703.7828
3.1452 | 704.1989
3.1452 | 704.6152
3.1452 | 705.0312
3.145 | 705.4474
3.1449 | 705.8637
3.1449 | 706.2799
3.145 | 706.696
3.1449 | 707.1121
3.1447 | 707.5284
3.1447 | 707.9445
3.1447 | 708.3608
3.1447 | 708.7769
3.1447 | 709.1931
3.1446 | 709.6092
3.1446 | 710.0254
3.1446 | 710.4416
3.1446 | 710.8579
3.1444 | 711.274
3.1444 | 711.6902
3.1444 | 712.1063
3.1444 | 712.5226
3.1444 | 712.9387
3.1442 | 713.3549
3.1442 | 713.771
3.1442 | 714.1873
3.1441 | 714.6034
3.1441 | 715.0196
3.1441 | 715.4358
3.1441 | 715.8521
3.1441 | 716.2682
3.1439 | 716.6844
3.1439 | 717.1005
3.1439 | 717.5168
3.1438 | 717.9329
3.1438 | 718.3491
3.1438 | 718.7653
3.1438 | 719.1815
3.1438 | 719.5976
3.1436 | 720.0138
3.1436 | 720.43
3.1436 | 720.8463
3.1434 | 721.2624
3.1434 | 721.6785
3.1434 | 722.0948
3.1434 | 722.5109
3.1433 | 722.9271
3.1433 | 723.3433
3.1433 | 723.7595
3.1433 | 724.1757
3.1433 | 724.5919
3.1431 | 725.008
3.1431 | 725.4242
3.1429 | 725.8404
3.1429 | 726.2566
3.1429 | 726.6727
3.1429 | 727.0889
3.1428 | 727.5051
3.1428 | 727.9212
3.1428 | 728.3375
3.1428 | 728.7536
3.1426 | 729.1699
3.1426 | 729.586
3.1426 | 730.0021
3.1425 | 730.4183
3.1425 | 730.8346
3.1425 | 731.2507
3.1425 | 731.6669
3.1425 | 732.0831
3.1425 | 732.4993
3.1423 | 732.9154
3.1423 | 733.3316
3.1421 | 733.7479
3.1421 | 734.164
3.1421 | 734.5802
3.1421 | 734.9964
3.1421 | 735.4126
3.142 | 735.8288
3.142 | 736.2449
3.1418 | 736.6611
3.1418 | 737.0772
3.1418 | 737.4934
3.1418 | 737.9096
3.1418 | 738.3258
3.1417 | 738.742
3.1417 | 739.1581
3.1417 | 739.5744
3.1415 | 739.9905
3.1415 | 740.4067
3.1415 | 740.8229
3.1415 | 741.2391
3.1415 | 741.6552
3.1413 | 742.0714
3.1413 | 742.4876
3.1412 | 742.9037
3.1412 | 743.3199
3.1412 | 743.7362
3.1412 | 744.1523
3.1412 | 744.5685
3.141 | 744.9847
3.141 | 745.4009
3.141 | 745.8171
3.1408 | 746.2332
3.1408 | 746.6493
3.1408 | 747.0656
3.1408 | 747.4818
3.1408 | 747.898
3.1407 | 748.3141
3.1407 | 748.7303
3.1407 | 749.1465
3.1405 | 749.5627
3.1405 | 749.9788
3.1405 | 750.395
3.1404 | 750.8112
3.1404 | 751.2274
3.1404 | 751.6435
3.1404 | 752.0596
3.1402 | 752.4758
3.1402 | 752.8921
3.1402 | 753.3083
3.14 | 753.7244
3.1402 | 754.1406
3.14 | 754.5567
3.14 | 754.9729
3.14 | 755.3891
3.1399 | 755.8053
3.1399 | 756.2214
3.1397 | 756.6377
3.1397 | 757.0538
3.1397 | 757.47
3.1397 | 757.8862
3.1397 | 758.3024
3.1396 | 758.7186
3.1396 | 759.1348
3.1396 | 759.5509
3.1394 | 759.9671
3.1394 | 760.3833
3.1394 | 760.7996
3.1392 | 761.2157
3.1392 | 761.6319
3.1392 | 762.0481
3.1392 | 762.4642
3.1391 | 762.8804
3.1391 | 763.2966
3.1391 | 763.7128
3.1389 | 764.1289
3.1391 | 764.5451
3.1389 | 764.9612
3.1389 | 765.3775
3.1388 | 765.7937
3.1388 | 766.2099
3.1388 | 766.626
3.1386 | 767.0421
3.1386 | 767.4583
3.1386 | 767.8746
3.1386 | 768.2907
3.1384 | 768.7068
3.1384 | 769.123
3.1384 | 769.5392
3.1384 | 769.9554
3.1383 | 770.3716
3.1383 | 770.7877
3.1381 | 771.204
3.1381 | 771.6202
3.1381 | 772.0364
3.1381 | 772.4525
3.1379 | 772.8687
3.1381 | 773.2849
3.1379 | 773.7012
3.1379 | 774.1172
3.1378 | 774.5334
3.1378 | 774.9496
3.1378 | 775.3658
3.1378 | 775.782
3.1376 | 776.1981
3.1376 | 776.6143
3.1376 | 777.0304
3.1375 | 777.4467
3.1375 | 777.8628
3.1375 | 778.279
3.1373 | 778.6951
3.1373 | 779.1114
3.1373 | 779.5275
3.1373 | 779.9436
3.1371 | 780.3598
3.1371 | 780.7761
3.1371 | 781.1922
3.137 | 781.6084
3.137 | 782.0246
3.137 | 782.4408
3.1368 | 782.857
3.1368 | 783.2732
3.1368 | 783.6893
3.1367 | 784.1055
3.1367 | 784.5216
3.1367 | 784.9379
3.1365 | 785.354
3.1365 | 785.7703
3.1365 | 786.1864
3.1363 | 786.6026
3.1365 | 787.0187
3.1363 | 787.4349
3.1363 | 787.8511
3.1363 | 788.2673
3.1362 | 788.6834
3.1362 | 789.0996
3.136 | 789.5157
3.136 | 789.932
3.136 | 790.3482
3.136 | 790.7644
3.136 | 791.1804
3.1358 | 791.5966
3.1358 | 792.0129
3.1357 | 792.4291
3.1357 | 792.8452
3.1357 | 793.2614
3.1357 | 793.6776
3.1355 | 794.0938
3.1355 | 794.51
3.1355 | 794.9262
3.1354 | 795.3424
3.1354 | 795.7586
3.1354 | 796.1748
3.1352 | 796.5908
3.1352 | 797.0071
3.1352 | 797.4233
3.135 | 797.8396
3.135 | 798.2556
3.135 | 798.6719
3.135 | 799.088
3.1349 | 799.5042
3.1349 | 799.9204
3.1349 | 800.3365
3.1347 | 800.7527
3.1347 | 801.1689
3.1347 | 801.5851
3.1347 | 802.0012
3.1346 | 802.4175
3.1346 | 802.8336
3.1344 | 803.2498
3.1344 | 803.6659
3.1344 | 804.0821
3.1342 | 804.4982
3.1342 | 804.9146
3.1342 | 805.3307
3.1342 | 805.7468
3.1342 | 806.163
3.1341 | 806.5792
3.1341 | 806.9954
3.1341 | 807.4116
3.1339 | 807.8277
3.1339 | 808.244
3.1339 | 808.6602
3.1339 | 809.0764
3.1339 | 809.4924
3.1337 | 809.9087
3.1336 | 810.3249
3.1336 | 810.7411
3.1336 | 811.1572
3.1334 | 811.5733
3.1336 | 811.9895
3.1334 | 812.4058
3.1333 | 812.8219
3.1333 | 813.238
3.1333 | 813.6542
3.1331 | 814.0704
3.1331 | 814.4866
3.1331 | 814.9028
3.1329 | 815.3189
3.1329 | 815.7351
3.1329 | 816.1513
3.1329 | 816.5675
3.1328 | 816.9836
3.1328 | 817.3998
3.1328 | 817.816
3.1328 | 818.2322
3.1326 | 818.6484
3.1326 | 819.0645
3.1326 | 819.4807
3.1325 | 819.8969
3.1325 | 820.3131
3.1325 | 820.7292
3.1323 | 821.1454
3.1323 | 821.5615
3.1323 | 821.9777
3.1321 | 822.3939
3.1321 | 822.8101
3.1321 | 823.2262
3.132 | 823.6424
3.132 | 824.0586
3.1318 | 824.4748
3.132 | 824.8909
3.1318 | 825.3072
3.1316 | 825.7234
3.1316 | 826.1396
3.1316 | 826.5556
3.1316 | 826.9719
3.1315 | 827.388
3.1315 | 827.8043
3.1315 | 828.2203
3.1315 | 828.6365
3.1313 | 829.0526
3.1313 | 829.469
3.1312 | 829.8851
3.1312 | 830.3012
3.1312 | 830.7174
3.1312 | 831.1336
3.131 | 831.5498
3.131 | 831.966
3.1308 | 832.3821
3.1308 | 832.7984
3.1308 | 833.2145
3.1307 | 833.6307
3.1307 | 834.0468
3.1307 | 834.463
3.1307 | 834.8792
3.1305 | 835.2954
3.1305 | 835.7116
3.1305 | 836.1277
3.1305 | 836.544
3.1304 | 836.9602
3.1304 | 837.3764
3.1302 | 837.7925
3.1302 | 838.2087
3.13 | 838.6248
3.13 | 839.0411
3.13 | 839.4572
3.13 | 839.8734
3.1299 | 840.2896
3.1299 | 840.7058
3.1299 | 841.122
3.1297 | 841.5381
3.1297 | 841.9543
3.1296 | 842.3706
3.1297 | 842.7867
3.1296 | 843.2029
3.1296 | 843.619
3.1294 | 844.0352
3.1294 | 844.4515
3.1294 | 844.8676
3.1294 | 845.2837
3.1292 | 845.6999
3.1291 | 846.1161
3.1291 | 846.5323
3.1291 | 846.9485
3.1291 | 847.3646
3.1289 | 847.7809
3.1289 | 848.197
3.1289 | 848.6132
3.1287 | 849.0293
3.1287 | 849.4456
3.1286 | 849.8618
3.1286 | 850.278
3.1286 | 850.6941
3.1284 | 851.1103
3.1284 | 851.5265
3.1284 | 851.9428
3.1283 | 852.3589
3.1283 | 852.7751
3.1281 | 853.1913
3.1281 | 853.6075
3.1281 | 854.0236
3.1281 | 854.4398
3.1281 | 854.856
3.1279 | 855.2722
3.1279 | 855.6884
3.1279 | 856.1044
3.1278 | 856.5207
3.1276 | 856.9369
3.1278 | 857.3531
3.1276 | 857.7692
3.1275 | 858.1854
3.1275 | 858.6016
3.1275 | 859.0178
3.1273 | 859.434
3.1273 | 859.8501
3.1273 | 860.2662
3.1271 | 860.6825
3.1271 | 861.0986
3.127 | 861.5148
3.127 | 861.9309
3.127 | 862.3471
3.127 | 862.7634
3.1268 | 863.1796
3.1268 | 863.5957
3.1266 | 864.0119
3.1266 | 864.4281
3.1266 | 864.8443
3.1265 | 865.2604
3.1265 | 865.6766
3.1265 | 866.0927
3.1265 | 866.509
3.1263 | 866.9252
3.1262 | 867.3413
3.1262 | 867.7574
3.1262 | 868.1736
3.126 | 868.5898
3.126 | 869.006
3.1258 | 869.4221
3.1258 | 869.8383
3.1258 | 870.2545
3.1258 | 870.6707
3.1257 | 871.0868
3.1257 | 871.503
3.1257 | 871.9193
3.1255 | 872.3354
3.1255 | 872.7516
3.1254 | 873.1678
3.1254 | 873.584
3.1254 | 874.0002
3.1252 | 874.4164
3.1252 | 874.8325
3.125 | 875.2487
3.125 | 875.6647
3.125 | 876.081
3.1249 | 876.4972
3.1249 | 876.9134
3.1249 | 877.3295
3.1247 | 877.7457
3.1247 | 878.1619
3.1247 | 878.578
3.1245 | 878.9943
3.1245 | 879.4105
3.1244 | 879.8267
3.1244 | 880.2428
3.1242 | 880.6589
3.1242 | 881.0752
3.1242 | 881.4914
3.1241 | 881.9076
3.1241 | 882.3237
3.1239 | 882.7398
3.1239 | 883.1561
3.1239 | 883.5723
3.1237 | 883.9885
3.1237 | 884.4046
3.1237 | 884.8209
3.1236 | 885.2371
3.1236 | 885.6532
3.1234 | 886.0693
3.1234 | 886.4856
3.1234 | 886.9018
3.1233 | 887.318
3.1233 | 887.7341
3.1231 | 888.1503
3.1231 | 888.5665
3.1231 | 888.9827
3.1229 | 889.3989
3.1229 | 889.8151
3.1229 | 890.2313
3.1228 | 890.6474
3.1228 | 891.0636
3.1226 | 891.4798
3.1226 | 891.896
3.1226 | 892.3121
3.1224 | 892.7284
3.1224 | 893.1445
3.1224 | 893.5607
3.1223 | 893.9769
3.1223 | 894.3931
3.1221 | 894.8092
3.1221 | 895.2254
3.122 | 895.6416
3.122 | 896.0578
3.122 | 896.474
3.1218 | 896.8902
3.1218 | 897.3063
3.1216 | 897.7226
3.1216 | 898.1387
3.1216 | 898.5548
3.1215 | 898.971
3.1213 | 899.3872
3.1213 | 899.8034
3.1213 | 900.2196
3.1212 | 900.6357
3.1212 | 901.0519
3.1212 | 901.4682
3.121 | 901.8843
3.121 | 902.3005
3.121 | 902.7166
3.1208 | 903.1329
3.1207 | 903.5491
3.1207 | 903.9652
3.1207 | 904.3814
3.1205 | 904.7976
3.1205 | 905.2138
3.1204 | 905.63
3.1204 | 906.0461
3.1204 | 906.4624
3.1202 | 906.8785
3.1202 | 907.2948
3.1202 | 907.7108
3.12 | 908.1271
3.12 | 908.5432
3.1199 | 908.9595
3.1199 | 909.3756
3.1197 | 909.7917
3.1197 | 910.208
3.1195 | 910.6241
3.1195 | 911.0404
3.1194 | 911.4565
3.1194 | 911.8727
3.1194 | 912.2889
3.1192 | 912.7051
3.1192 | 913.1212
3.1191 | 913.5374
3.1191 | 913.9537
3.1191 | 914.3699
3.1189 | 914.786
3.1189 | 915.2021
3.1187 | 915.6183
3.1187 | 916.0345
3.1187 | 916.4507
3.1186 | 916.8669
3.1186 | 917.283
3.1184 | 917.6992
3.1184 | 918.1154
3.1183 | 918.5316
3.1183 | 918.9477
3.1183 | 919.364
3.1181 | 919.7802
3.1179 | 920.1963
3.1179 | 920.6125
3.1179 | 921.0286
3.1178 | 921.4449
3.1178 | 921.8611
3.1178 | 922.2772
3.1176 | 922.6933
3.1176 | 923.1096
3.1174 | 923.5258
3.1174 | 923.942
3.1173 | 924.3581
3.1173 | 924.7743
3.1171 | 925.1905
3.1171 | 925.6066
3.117 | 926.0228
3.117 | 926.439
3.117 | 926.8552
3.1168 | 927.2714
3.1168 | 927.6876
3.1166 | 928.1037
3.1166 | 928.5199
3.1165 | 928.9362
3.1165 | 929.3522
3.1163 | 929.7684
3.1163 | 930.1846
3.1162 | 930.6008
3.1162 | 931.017
3.116 | 931.4332
3.116 | 931.8493
3.116 | 932.2655
3.1158 | 932.6817
3.1158 | 933.0979
3.1157 | 933.5141
3.1157 | 933.9302
3.1155 | 934.3464
3.1155 | 934.7626
3.1153 | 935.1788
3.1153 | 935.5948
3.1152 | 936.0112
3.1152 | 936.4273
3.1152 | 936.8435
3.115 | 937.2596
3.115 | 937.6757
3.1149 | 938.0919
3.1149 | 938.5083
3.1149 | 938.9244
3.1147 | 939.3405
3.1145 | 939.7566
3.1145 | 940.1729
3.1145 | 940.5891
3.1144 | 941.0053
3.1144 | 941.4214
3.1142 | 941.8377
3.1142 | 942.2538
3.1141 | 942.67
3.1141 | 943.0861
3.1139 | 943.5024
3.1139 | 943.9186
3.1137 | 944.3348
3.1137 | 944.7508
3.1136 | 945.167
3.1136 | 945.5832
3.1136 | 945.9995
3.1134 | 946.4156
3.1134 | 946.8317
3.1132 | 947.2479
3.1132 | 947.664
3.1131 | 948.0803
3.1131 | 948.4964
3.1131 | 948.9126
3.1129 | 949.3287
3.1128 | 949.7449
3.1128 | 950.1611
3.1126 | 950.5773
3.1126 | 950.9935
3.1124 | 951.4097
3.1124 | 951.8259
3.1123 | 952.242
3.1123 | 952.6582
3.1121 | 953.0744
3.1121 | 953.4907
3.112 | 953.9068
3.112 | 954.3229
3.112 | 954.7391
3.1118 | 955.1553
3.1118 | 955.5715
3.1116 | 955.9876
3.1116 | 956.4039
3.1115 | 956.82
3.1115 | 957.2363
3.1113 | 957.6524
3.1113 | 958.0686
3.1112 | 958.4848
3.111 | 958.901
3.111 | 959.3172
3.1108 | 959.7332
3.1108 | 960.1495
3.1108 | 960.5657
3.1108 | 960.982
3.1107 | 961.398
3.1105 | 961.8142
3.1105 | 962.2304
3.1103 | 962.6466
3.1103 | 963.0628
3.1102 | 963.479
3.1102 | 963.8951
3.11 | 964.3114
3.11 | 964.7275
3.11 | 965.1436
3.1097 | 965.5598
3.1097 | 965.9761
3.1095 | 966.3922
3.1095 | 966.8084
3.1094 | 967.2246
3.1094 | 967.6408
3.1094 | 968.057
3.1094 | 968.4732
3.1092 | 968.8893
3.1091 | 969.3055
3.1091 | 969.7217
3.1089 | 970.1378
3.1089 | 970.554
3.1087 | 970.9702
3.1087 | 971.3864
3.1086 | 971.8025
3.1086 | 972.2188
3.1084 | 972.6348
3.1084 | 973.0512
3.1082 | 973.4673
3.1081 | 973.8836
3.1081 | 974.2996
3.1079 | 974.7159
3.1079 | 975.132
3.1078 | 975.5484
3.1078 | 975.9644
3.1076 | 976.3806
3.1076 | 976.7967
3.1074 | 977.213
3.1074 | 977.6291
3.1073 | 978.0453
3.1073 | 978.4615
3.1071 | 978.8776
3.1071 | 979.2939
3.107 | 979.71
3.107 | 980.1262
3.1068 | 980.5424
3.1068 | 980.9586
3.1066 | 981.3748
3.1065 | 981.7909
3.1065 | 982.2071
3.1063 | 982.6233
3.1063 | 983.0396
3.1061 | 983.4557
3.1061 | 983.8719
3.106 | 984.2881
3.106 | 984.7042
3.106 | 985.1204
3.1058 | 985.5366
3.1057 | 985.9528
3.1057 | 986.3689
3.1055 | 986.7851
3.1055 | 987.2012
3.1053 | 987.6174
3.1052 | 988.0336
3.1052 | 988.4499
3.105 | 988.866
3.105 | 989.2821
3.1049 | 989.6982
3.1049 | 990.1145
3.1047 | 990.5307
3.1047 | 990.9468
3.1045 | 991.363
3.1045 | 991.7792
3.1044 | 992.1954
3.1044 | 992.6116
3.1042 | 993.0277
3.1042 | 993.444
3.104 | 993.8602
3.104 | 994.2763
3.1039 | 994.6924
3.1037 | 995.1086
3.1037 | 995.5249
3.1036 | 995.941
3.1036 | 996.3572
3.1034 | 996.7733
3.1032 | 997.1896
3.1032 | 997.6056
3.1031 | 998.0219
3.1031 | 998.438
3.1029 | 998.8542
3.1029 | 999.2703
3.1028 | 999.6865
3.1028 | 1000.103
3.1026 | 1000.519
3.1026 | 1000.935
3.1024 | 1001.351
3.1023 | 1001.767
3.1023 | 1002.184
3.1021 | 1002.6
3.1021 | 1003.016
3.102 | 1003.432
3.1018 | 1003.848
3.1018 | 1004.265
3.1016 | 1004.681
3.1016 | 1005.097
3.1015 | 1005.513
3.1015 | 1005.929
3.1013 | 1006.345
3.1013 | 1006.762
3.1011 | 1007.178
3.101 | 1007.594
3.101 | 1008.01
3.1008 | 1008.426
3.1008 | 1008.842
3.1007 | 1009.259
3.1005 | 1009.675
3.1005 | 1010.091
3.1005 | 1010.5072
3.1003 | 1010.923
3.1002 | 1011.34
3.1002 | 1011.756
3.1 | 1012.172
3.0999 | 1012.588
3.0999 | 1013.004
3.0997 | 1013.42
3.0997 | 1013.837
3.0995 | 1014.2528
3.0995 | 1014.669
3.0994 | 1015.085
3.0992 | 1015.501
3.0992 | 1015.9176
3.099 | 1016.334
3.099 | 1016.75
3.0989 | 1017.166
3.0989 | 1017.582
3.0987 | 1017.998
3.0986 | 1018.415
3.0986 | 1018.831
3.0984 | 1019.247
3.0982 | 1019.663
3.0982 | 1020.079
3.0981 | 1020.495
3.0981 | 1020.912
3.0979 | 1021.328
3.0978 | 1021.744
3.0978 | 1022.16
3.0976 | 1022.576
3.0976 | 1022.993
3.0974 | 1023.409
3.0974 | 1023.825
3.0973 | 1024.241
3.0971 | 1024.657
3.0971 | 1025.074
3.0969 | 1025.49
3.0968 | 1025.906
3.0968 | 1026.322
3.0966 | 1026.738
3.0966 | 1027.154
3.0965 | 1027.57
3.0963 | 1027.987
3.0963 | 1028.403
3.0961 | 1028.819
3.0961 | 1029.2352
3.096 | 1029.651
3.0958 | 1030.068
3.0958 | 1030.484
3.0957 | 1030.9
3.0957 | 1031.316
3.0955 | 1031.732
3.0955 | 1032.148
3.0953 | 1032.565
3.0952 | 1032.9808
3.095 | 1033.397
3.095 | 1033.813
3.095 | 1034.229
3.0948 | 1034.646
3.0947 | 1035.062
3.0947 | 1035.478
3.0945 | 1035.894
3.0944 | 1036.31
3.0944 | 1036.726
3.0942 | 1037.143
3.094 | 1037.559
3.094 | 1037.975
3.0939 | 1038.391
3.0939 | 1038.807
3.0937 | 1039.224
3.0936 | 1039.64
3.0936 | 1040.056
3.0934 | 1040.472
3.0932 | 1040.888
3.0932 | 1041.304
3.0931 | 1041.721
3.0931 | 1042.1368
3.0929 | 1042.553
3.0927 | 1042.969
3.0927 | 1043.385
3.0926 | 1043.802
3.0924 | 1044.218
3.0924 | 1044.634
3.0923 | 1045.05
3.0923 | 1045.466
3.0921 | 1045.8824
3.0919 | 1046.298
3.0919 | 1046.715
3.0918 | 1047.131
3.0916 | 1047.547
3.0916 | 1047.963
3.0915 | 1048.379
3.0913 | 1048.796
3.0913 | 1049.212
3.0911 | 1049.628
3.0911 | 1050.044
3.091 | 1050.46
3.0908 | 1050.876
3.0908 | 1051.293
3.0907 | 1051.709
3.0905 | 1052.125
3.0905 | 1052.541
3.0903 | 1052.957
3.0902 | 1053.374
3.0902 | 1053.79
3.0902 | 1054.206
3.09 | 1054.622
3.0898 | 1055.038
3.0897 | 1055.4544
3.0897 | 1055.871
3.0895 | 1056.287
3.0894 | 1056.703
3.0894 | 1057.1192
3.0892 | 1057.535
3.0892 | 1057.951
3.089 | 1058.368
3.0889 | 1058.784
3.0889 | 1059.2
3.0887 | 1059.616
3.0886 | 1060.032
3.0886 | 1060.449
3.0884 | 1060.8648
3.0882 | 1061.281
3.0882 | 1061.697
3.0881 | 1062.113
3.0879 | 1062.529
3.0877 | 1062.9456
3.0877 | 1063.362
3.0877 | 1063.778
3.0876 | 1064.194
3.0874 | 1064.6104
3.0873 | 1065.026
3.0873 | 1065.443
3.0871 | 1065.859
3.0871 | 1066.275
3.0869 | 1066.6912
3.0868 | 1067.107
3.0866 | 1067.524
3.0866 | 1067.94
3.0865 | 1068.356
3.0863 | 1068.772
3.0863 | 1069.188
3.0861 | 1069.605
3.0861 | 1070.021
3.086 | 1070.437
3.0858 | 1070.853
3.0858 | 1071.269
3.0856 | 1071.686
3.0855 | 1072.1016
3.0853 | 1072.518
3.0853 | 1072.934
3.0852 | 1073.35
3.0852 | 1073.766
3.085 | 1074.183
3.0848 | 1074.599
3.0848 | 1075.015
3.0847 | 1075.431
3.0845 | 1075.8472
3.0845 | 1076.263
3.0844 | 1076.68
3.0842 | 1077.096
3.0842 | 1077.512
3.084 | 1077.928
3.0839 | 1078.344
3.0839 | 1078.76
3.0837 | 1079.1768
3.0837 | 1079.593
3.0835 | 1080.009
3.0834 | 1080.425
3.0832 | 1080.841
3.0832 | 1081.2576
3.0831 | 1081.674
3.0829 | 1082.09
3.0829 | 1082.506
3.0827 | 1082.9224
3.0826 | 1083.338
3.0826 | 1083.755
3.0824 | 1084.171
3.0823 | 1084.587
3.0821 | 1085.003
3.0821 | 1085.419
3.0819 | 1085.836
3.0819 | 1086.252
3.0818 | 1086.668
3.0816 | 1087.084
3.0815 | 1087.5
3.0813 | 1087.916
3.0813 | 1088.333
3.0811 | 1088.749
3.0811 | 1089.165
3.081 | 1089.581
3.0808 | 1089.997
3.0808 | 1090.414
3.0806 | 1090.83
3.0805 | 1091.246
3.0805 | 1091.662
3.0803 | 1092.078
3.0802 | 1092.494
3.08 | 1092.911
3.08 | 1093.327
3.0798 | 1093.743
3.0798 | 1094.1592
3.0797 | 1094.575
3.0795 | 1094.991
3.0795 | 1095.408
3.0794 | 1095.824
3.0792 | 1096.24
3.079 | 1096.656
3.0789 | 1097.072
3.0789 | 1097.489
3.0787 | 1097.905
3.0785 | 1098.321
3.0785 | 1098.737
3.0784 | 1099.153
3.0784 | 1099.569
3.0782 | 1099.986
3.0781 | 1100.402
3.0779 | 1100.818
3.0779 | 1101.234
3.0777 | 1101.6504
3.0776 | 1102.066
3.0774 | 1102.483
3.0774 | 1102.899
3.0773 | 1103.315
3.0771 | 1103.731
3.0771 | 1104.147
3.0769 | 1104.564
3.0768 | 1104.98
3.0768 | 1105.396
3.0766 | 1105.812
3.0764 | 1106.228
3.0763 | 1106.645
3.0763 | 1107.0608
3.0761 | 1107.477
3.076 | 1107.893
3.076 | 1108.309
3.0758 | 1108.725
3.0756 | 1109.1416
3.0755 | 1109.558
3.0755 | 1109.974
3.0753 | 1110.39
3.0752 | 1110.806
3.075 | 1111.222
3.075 | 1111.639
3.0748 | 1112.055
3.0747 | 1112.471
3.0747 | 1112.8872
3.0745 | 1113.303
3.0743 | 1113.72
3.0743 | 1114.136
3.0742 | 1114.552
3.074 | 1114.968
3.074 | 1115.384
3.0739 | 1115.8
3.0737 | 1116.217
3.0735 | 1116.633
3.0735 | 1117.049
3.0734 | 1117.465
3.0732 | 1117.881
3.0732 | 1118.2976
3.0731 | 1118.714
3.0729 | 1119.13
3.0727 | 1119.546
3.0727 | 1119.9624
3.0726 | 1120.378
3.0724 | 1120.795
3.0723 | 1121.211
3.0723 | 1121.627
3.0721 | 1122.043
3.0719 | 1122.459
3.0718 | 1122.876
3.0718 | 1123.292
3.0716 | 1123.708
3.0714 | 1124.124
3.0713 | 1124.54
3.0713 | 1124.956
3.0711 | 1125.373
3.071 | 1125.789
3.0708 | 1126.205
3.0708 | 1126.621
3.0706 | 1127.037
3.0705 | 1127.454
3.0703 | 1127.87
3.0703 | 1128.286
3.0702 | 1128.702
3.07 | 1129.118
3.07 | 1129.534
3.0697 | 1129.951
3.0697 | 1130.367
3.0695 | 1130.783
3.0693 | 1131.199
3.0693 | 1131.615
3.0692 | 1132.032
3.069 | 1132.448
3.0689 | 1132.864
3.0689 | 1133.28
3.0687 | 1133.696
3.0685 | 1134.113
3.0684 | 1134.529
3.0684 | 1134.945
3.0682 | 1135.361
3.0681 | 1135.777
3.0679 | 1136.193
3.0679 | 1136.6096
3.0677 | 1137.026
3.0676 | 1137.442
3.0674 | 1137.858
3.0672 | 1138.274
3.0672 | 1138.69
3.0671 | 1139.107
3.0669 | 1139.523
3.0668 | 1139.939
3.0668 | 1140.355
3.0666 | 1140.7712
3.0664 | 1141.188
3.0663 | 1141.604
3.0661 | 1142.02
3.066 | 1142.436
3.0658 | 1142.852
3.0658 | 1143.268
3.0656 | 1143.685
3.0656 | 1144.101
3.0655 | 1144.517
3.0653 | 1144.933
3.0651 | 1145.349
3.065 | 1145.765
3.0648 | 1146.182
3.0648 | 1146.598
3.0647 | 1147.014
3.0645 | 1147.43
3.0643 | 1147.8464
3.0642 | 1148.262
3.0642 | 1148.679
3.0639 | 1149.095
3.0639 | 1149.511
3.0637 | 1149.927
3.0635 | 1150.343
3.0634 | 1150.76
3.0632 | 1151.176
3.0632 | 1151.592
3.0631 | 1152.008
3.0629 | 1152.424
3.0627 | 1152.84
3.0626 | 1153.257
3.0624 | 1153.673
3.0624 | 1154.089
3.0621 | 1154.505
3.0621 | 1154.921
3.0619 | 1155.3376
3.0618 | 1155.754
3.0616 | 1156.17
3.0616 | 1156.586
3.0614 | 1157.0024
3.0613 | 1157.418
3.0611 | 1157.835
3.0611 | 1158.251
3.0608 | 1158.667
3.0608 | 1159.083
3.0606 | 1159.4992
3.0605 | 1159.915
3.0603 | 1160.332
3.0601 | 1160.748
3.0601 | 1161.164
3.06 | 1161.58
3.0598 | 1161.996
3.0597 | 1162.413
3.0595 | 1162.829
3.0593 | 1163.245
3.0592 | 1163.661
3.059 | 1164.077
3.0589 | 1164.493
3.0587 | 1164.91
3.0587 | 1165.326
3.0585 | 1165.742
3.0584 | 1166.158
3.0582 | 1166.574
3.058 | 1166.991
3.0579 | 1167.407
3.0577 | 1167.823
3.0576 | 1168.239
3.0574 | 1168.655
3.0572 | 1169.071
3.0572 | 1169.488
3.0571 | 1169.904
3.0569 | 1170.32
3.0568 | 1170.736
3.0566 | 1171.152
3.0564 | 1171.568
3.0563 | 1171.985
3.0561 | 1172.4008
3.0559 | 1172.817
3.0558 | 1173.233
3.0556 | 1173.649
3.0555 | 1174.0656
3.0553 | 1174.482
3.0553 | 1174.898
3.0551 | 1175.314
3.055 | 1175.7304
3.0548 | 1176.146
3.0547 | 1176.563
3.0545 | 1176.979
3.0543 | 1177.395
3.0542 | 1177.811
3.0539 | 1178.227
3.0539 | 1178.643
3.0537 | 1179.06
3.0535 | 1179.476
3.0534 | 1179.892
3.0532 | 1180.308
3.053 | 1180.725
3.0529 | 1181.141
3.0527 | 1181.5568
3.0526 | 1181.973
3.0524 | 1182.389
3.0522 | 1182.805
3.0521 | 1183.221
3.0519 | 1183.6376
3.0518 | 1184.054
3.0516 | 1184.47
3.0514 | 1184.886
3.0513 | 1185.3024
3.0511 | 1185.719
3.0509 | 1186.135
3.0508 | 1186.551
3.0506 | 1186.967
3.0505 | 1187.383
3.0503 | 1187.799
3.0501 | 1188.216
3.05 | 1188.632
3.0498 | 1189.048
3.0497 | 1189.464
3.0495 | 1189.88
3.0493 | 1190.297
3.0492 | 1190.7128
3.049 | 1191.129
3.0488 | 1191.545
3.0487 | 1191.961
3.0485 | 1192.377
3.0484 | 1192.7936
3.048 | 1193.21
3.0479 | 1193.626
3.0477 | 1194.042
3.0476 | 1194.458
3.0474 | 1194.875
3.0472 | 1195.291
3.0471 | 1195.707
3.0469 | 1196.123
3.0467 | 1196.539
3.0466 | 1196.955
3.0464 | 1197.372
3.0461 | 1197.788
3.0459 | 1198.204
3.0458 | 1198.62
3.0456 | 1199.036
3.0455 | 1199.453
3.0453 | 1199.869
3.0451 | 1200.285
3.045 | 1200.701
3.0447 | 1201.117
3.0445 | 1201.533
3.0443 | 1201.949
3.0442 | 1202.366
3.0438 | 1202.782
3.0438 | 1203.198
3.0435 | 1203.614
3.0434 | 1204.0304
3.0432 | 1204.447
3.0429 | 1204.863
3.0429 | 1205.279
3.0426 | 1205.695
3.0424 | 1206.111
3.0422 | 1206.527
3.0421 | 1206.944
3.0419 | 1207.36
3.0417 | 1207.776
3.0416 | 1208.192
3.0413 | 1208.608
3.0411 | 1209.024
3.0408 | 1209.441
3.0406 | 1209.857
3.0405 | 1210.273
3.0403 | 1210.689
3.0401 | 1211.105
3.0398 | 1211.522
3.0396 | 1211.938
3.0395 | 1212.354
3.0392 | 1212.77
3.039 | 1213.186
3.0388 | 1213.602
3.0385 | 1214.019
3.0384 | 1214.435
3.0382 | 1214.851
3.038 | 1215.2672
3.0379 | 1215.683
3.0375 | 1216.099
3.0374 | 1216.516
3.0372 | 1216.932
3.0369 | 1217.348
3.0367 | 1217.764
3.0366 | 1218.18
3.0364 | 1218.597
3.0361 | 1219.0128
3.0359 | 1219.429
3.0358 | 1219.845
3.0354 | 1220.261
3.0353 | 1220.678
3.0351 | 1221.0936
3.0348 | 1221.51
3.0346 | 1221.926
3.0343 | 1222.342
3.0342 | 1222.758
3.034 | 1223.1744
3.0337 | 1223.591
3.0335 | 1224.007
3.0332 | 1224.423
3.033 | 1224.839
3.0329 | 1225.255
3.0327 | 1225.672
3.0324 | 1226.088
3.0322 | 1226.504
3.0321 | 1226.92
3.0317 | 1227.336
3.0314 | 1227.752
3.0313 | 1228.169
3.0311 | 1228.585
3.0308 | 1229.001
3.0306 | 1229.417
3.0303 | 1229.833
3.0301 | 1230.2496
3.0298 | 1230.666
3.0296 | 1231.082
3.0293 | 1231.498
3.0292 | 1231.914
3.029 | 1232.33
3.0287 | 1232.7464
3.0285 | 1233.163
3.0282 | 1233.579
3.028 | 1233.995
3.0277 | 1234.411
3.0275 | 1234.827
3.0272 | 1235.244
3.0271 | 1235.66
3.0267 | 1236.076
3.0266 | 1236.492
3.0262 | 1236.908
3.0261 | 1237.324
3.0258 | 1237.741
3.0256 | 1238.1568
3.0253 | 1238.573
3.0251 | 1238.989
3.0248 | 1239.405
3.0245 | 1239.821
3.0243 | 1240.238
3.0242 | 1240.654
3.0238 | 1241.07
3.0237 | 1241.486
3.0233 | 1241.9024
3.023 | 1242.318
3.0229 | 1242.735
3.0225 | 1243.151
3.0224 | 1243.567
3.0221 | 1243.9832
3.0217 | 1244.399
3.0216 | 1244.816
3.0212 | 1245.232
3.0211 | 1245.648
3.0208 | 1246.064
3.0204 | 1246.48
3.0203 | 1246.896
3.02 | 1247.313
3.0198 | 1247.729
3.0195 | 1248.145
3.0191 | 1248.561
3.0188 | 1248.977
3.0187 | 1249.393
3.0183 | 1249.8096
3.0182 | 1250.226
3.0179 | 1250.642
3.0175 | 1251.058
3.0172 | 1251.474
3.017 | 1251.8904
3.0167 | 1252.306
3.0164 | 1252.723
3.0162 | 1253.139
3.0159 | 1253.555
3.0156 | 1253.971
3.0154 | 1254.387
3.0151 | 1254.804
3.0148 | 1255.22
3.0145 | 1255.636
3.0141 | 1256.052
3.014 | 1256.468
3.0137 | 1256.884
3.0133 | 1257.301
3.0132 | 1257.7168
3.0129 | 1258.133
3.0125 | 1258.549
3.0122 | 1258.965
3.0119 | 1259.382
3.0116 | 1259.7976
3.0114 | 1260.214
3.0111 | 1260.63
3.0108 | 1261.046
3.0104 | 1261.462
3.0101 | 1261.878
3.0099 | 1262.295
3.0096 | 1262.711
3.0093 | 1263.127
3.009 | 1263.5432
3.0087 | 1263.959
3.0083 | 1264.376
3.008 | 1264.792
3.0078 | 1265.208
3.0075 | 1265.624
3.007 | 1266.04
3.0067 | 1266.456
3.0066 | 1266.873
3.0062 | 1267.289
3.0059 | 1267.705
3.0054 | 1268.121
3.0053 | 1268.537
3.0049 | 1268.954
3.0046 | 1269.3696
3.0043 | 1269.786
3.004 | 1270.202
3.0037 | 1270.618
3.0033 | 1271.034
3.003 | 1271.4504
3.0027 | 1271.867
3.0024 | 1272.283
3.002 | 1272.699
3.0017 | 1273.115
3.0014 | 1273.531
3.0009 | 1273.947
3.0006 | 1274.364
3.0004 | 1274.78
2.9999 | 1275.196
2.9996 | 1275.612
2.9993 | 1276.028
2.999 | 1276.444
2.9985 | 1276.861
2.9983 | 1277.2768
2.9978 | 1277.693
2.9975 | 1278.109
2.9972 | 1278.525
2.9969 | 1278.941
2.9965 | 1279.358
2.9962 | 1279.774
2.9957 | 1280.19
2.9954 | 1280.606
2.9951 | 1281.022
2.9948 | 1281.438
2.9943 | 1281.855
2.994 | 1282.271
2.9936 | 1282.687
2.9932 | 1283.1032
2.9928 | 1283.519
2.9924 | 1283.935
2.992 | 1284.352
2.9919 | 1284.768
2.9914 | 1285.184
2.9909 | 1285.6
2.9906 | 1286.016
2.9903 | 1286.433
2.9898 | 1286.849
2.9894 | 1287.265
2.989 | 1287.681
2.9886 | 1288.097
2.9882 | 1288.513
2.9878 | 1288.929
2.9875 | 1289.3456
2.987 | 1289.762
2.9867 | 1290.178
2.9862 | 1290.594
2.9859 | 1291.01
2.9854 | 1291.426
2.9851 | 1291.843
2.9846 | 1292.259
2.9843 | 1292.675
2.9838 | 1293.091
2.9833 | 1293.507
2.983 | 1293.923
2.9825 | 1294.34
2.9822 | 1294.756
2.9817 | 1295.172
2.9812 | 1295.588
2.9809 | 1296.004
2.9804 | 1296.421
2.9799 | 1296.837
2.9796 | 1297.2528
2.9791 | 1297.669
2.9786 | 1298.085
2.9781 | 1298.501
2.9778 | 1298.917
2.9773 | 1299.3336
2.9769 | 1299.75
2.9764 | 1300.166
2.9759 | 1300.582
2.9754 | 1300.998
2.9751 | 1301.4144
2.9746 | 1301.831
2.9741 | 1302.247
2.9736 | 1302.663
2.9731 | 1303.0792
2.9727 | 1303.495
2.9722 | 1303.911
2.9717 | 1304.328
2.9712 | 1304.744
2.9707 | 1305.16
2.9702 | 1305.576
2.9698 | 1305.992
2.9693 | 1306.408
2.9688 | 1306.825
2.9683 | 1307.241
2.9678 | 1307.6568
2.9673 | 1308.073
2.9669 | 1308.489
2.9662 | 1308.905
2.9657 | 1309.322
2.9652 | 1309.7376
2.9648 | 1310.154
2.9643 | 1310.57
2.9636 | 1310.986
2.9631 | 1311.4024
2.9627 | 1311.818
2.962 | 1312.235
2.9615 | 1312.651
2.961 | 1313.067
2.9604 | 1313.483
2.9599 | 1313.899
2.9594 | 1314.315
2.9588 | 1314.732
2.9583 | 1315.148
2.9577 | 1315.564
2.9572 | 1315.98
2.9565 | 1316.396
2.9559 | 1316.812
2.9554 | 1317.229
2.9547 | 1317.645
2.9541 | 1318.0608
2.9536 | 1318.477
2.9531 | 1318.893
2.9523 | 1319.309
2.9518 | 1319.725
2.9512 | 1320.142
2.9505 | 1320.558
2.9499 | 1320.974
2.9494 | 1321.39
2.9488 | 1321.8064
2.9481 | 1322.222
2.9475 | 1322.639
2.9468 | 1323.055
2.9462 | 1323.471
2.9455 | 1323.887
2.9449 | 1324.3032
2.9443 | 1324.719
2.9436 | 1325.136
2.9428 | 1325.552
2.9422 | 1325.968
2.9417 | 1326.384
2.941 | 1326.8
2.9402 | 1327.216
2.9396 | 1327.633
2.9389 | 1328.049
2.9383 | 1328.465
2.9375 | 1328.881
2.9368 | 1329.297
2.936 | 1329.714
2.9354 | 1330.1296
2.9346 | 1330.546
2.9339 | 1330.962
2.9333 | 1331.378
2.9325 | 1331.794
2.9317 | 1332.21
2.931 | 1332.6264
2.9302 | 1333.042
2.9296 | 1333.459
2.9288 | 1333.875
2.928 | 1334.291
2.9271 | 1334.7072
2.9263 | 1335.123
2.9257 | 1335.539
2.9249 | 1335.956
2.9239 | 1336.372
2.9231 | 1336.788
2.9223 | 1337.204
2.9215 | 1337.62
2.9207 | 1338.036
2.9199 | 1338.453
2.9192 | 1338.869
2.9183 | 1339.285
2.9175 | 1339.701
2.9165 | 1340.117
2.9158 | 1340.533
2.9149 | 1340.9496
2.9141 | 1341.366
2.9131 | 1341.782
2.9121 | 1342.198
2.9113 | 1342.614
2.9105 | 1343.03
2.9096 | 1343.446
2.9086 | 1343.863
2.9076 | 1344.279
2.9068 | 1344.695
2.9058 | 1345.111
2.9049 | 1345.5272
2.9039 | 1345.943
2.9029 | 1346.359
2.902 | 1346.776
2.901 | 1347.192
2.9 | 1347.608
2.8991 | 1348.024
2.8981 | 1348.44
2.8971 | 1348.857
2.896 | 1349.273
2.895 | 1349.689
2.8941 | 1350.105
2.8929 | 1350.521
2.892 | 1350.937
2.8908 | 1351.353
2.8899 | 1351.769
2.8887 | 1352.1856
2.8878 | 1352.602
2.8866 | 1353.018
2.8855 | 1353.434
2.8844 | 1353.85
2.8832 | 1354.266
2.8823 | 1354.682
2.8811 | 1355.099
2.88 | 1355.515
2.8787 | 1355.931
2.8776 | 1356.347
2.8765 | 1356.7632
2.8753 | 1357.1792
2.874 | 1357.596
2.8729 | 1358.012
2.8716 | 1358.428
2.8705 | 1358.844
2.8692 | 1359.26
2.8681 | 1359.676
2.8668 | 1360.092
2.8655 | 1360.508
2.8642 | 1360.925
2.8631 | 1361.341
2.8618 | 1361.7568
2.8605 | 1362.173
2.8592 | 1362.589
2.8577 | 1363.005
2.8564 | 1363.422
2.8552 | 1363.838
2.8539 | 1364.254
2.8524 | 1364.67
2.8511 | 1365.086
2.8497 | 1365.502
2.8482 | 1365.918
2.8469 | 1366.3344
2.8455 | 1366.751
2.844 | 1367.167
2.8426 | 1367.583
2.8413 | 1367.9992
2.8397 | 1368.415
2.8382 | 1368.831
2.8368 | 1369.247
2.8351 | 1369.664
2.8337 | 1370.08
2.8322 | 1370.496
2.8306 | 1370.912
2.829 | 1371.328
2.8276 | 1371.744
2.8259 | 1372.161
2.8243 | 1372.5768
2.8229 | 1372.993
2.8211 | 1373.409
2.8195 | 1373.825
2.8179 | 1374.241
2.8163 | 1374.657
2.8145 | 1375.074
2.8129 | 1375.49
2.8111 | 1375.906
2.8095 | 1376.322
2.8077 | 1376.738
2.8059 | 1377.154
2.8042 | 1377.5704
2.8024 | 1377.986
2.8006 | 1378.403
2.7988 | 1378.819
2.797 | 1379.235
2.7951 | 1379.651
2.7932 | 1380.0672
2.7914 | 1380.483
2.7896 | 1380.9
2.7875 | 1381.316
2.7857 | 1381.732
2.7837 | 1382.148
2.7817 | 1382.564
2.7798 | 1382.98
2.7778 | 1383.396
2.7757 | 1383.813
2.7738 | 1384.229
2.7717 | 1384.645
2.7696 | 1385.0608
2.7675 | 1385.477
2.7654 | 1385.893
2.7633 | 1386.309
2.7612 | 1386.725
2.759 | 1387.142
2.7569 | 1387.558
2.7544 | 1387.974
2.7522 | 1388.39
2.7501 | 1388.806
2.7478 | 1389.222
2.7454 | 1389.638
2.7431 | 1390.055
2.7407 | 1390.471
2.7385 | 1390.887
2.7359 | 1391.303
2.7335 | 1391.719
2.731 | 1392.135
2.7286 | 1392.551
2.7262 | 1392.967
2.7236 | 1393.383
2.721 | 1393.8
2.7184 | 1394.216
2.7159 | 1394.632
2.7131 | 1395.048
2.7104 | 1395.464
2.7078 | 1395.88
2.705 | 1396.297
2.7023 | 1396.713
2.6996 | 1397.129
2.6967 | 1397.545
2.6939 | 1397.961
2.6908 | 1398.377
2.6879 | 1398.793
2.6849 | 1399.209
2.682 | 1399.625
2.6789 | 1400.042
2.6758 | 1400.458
2.6728 | 1400.874
2.6695 | 1401.29
2.6663 | 1401.706
2.6631 | 1402.122
2.6597 | 1402.538
2.6565 | 1402.954
2.6531 | 1403.371
2.6497 | 1403.787
2.6461 | 1404.203
2.6426 | 1404.619
2.6389 | 1405.035
2.6352 | 1405.451
2.6314 | 1405.8672
2.6277 | 1406.283
2.6239 | 1406.699
2.6201 | 1407.116
2.6159 | 1407.532
2.6119 | 1407.948
2.6076 | 1408.364
2.6034 | 1408.78
2.599 | 1409.196
2.5946 | 1409.612
2.5901 | 1410.028
2.5854 | 1410.444
2.5806 | 1410.861
2.5756 | 1411.277
2.5708 | 1411.6928
2.5654 | 1412.109
2.5601 | 1412.525
2.5548 | 1412.941
2.549 | 1413.357
2.5432 | 1413.774
2.5372 | 1414.189
2.531 | 1414.606
2.5248 | 1415.022
2.5185 | 1415.438
2.5114 | 1415.854
2.5044 | 1416.27
2.4973 | 1416.686
2.4899 | 1417.102
2.482 | 1417.518
2.4741 | 1417.9344
2.4658 | 1418.351
2.4573 | 1418.767
2.4482 | 1419.183
2.4386 | 1419.599
2.4289 | 1420.015
2.4187 | 1420.431
2.4079 | 1420.8472
2.3963 | 1421.2632
2.3843 | 1421.679
2.3719 | 1422.096
2.3585 | 1422.512
2.3436 | 1422.928
2.3285 | 1423.344
2.3119 | 1423.76
2.2941 | 1424.176
2.2739 | 1424.592
2.2526 | 1425.008
2.229 | 1425.424
2.2029 | 1425.84
2.1722 | 1426.256
2.1393 | 1426.673
2.1023 | 1427.088
2.0613 | 1427.504
2.016 | 1427.92
2.0013 | 1428.291
2.0005 | 1428.591
2.0002 | 1428.842
2.0003 | 1429.064
2.0003 | 1429.263
2.0003 | 1429.4424
2.0003 | 1429.6072
2.0003 | 1429.759
2.0003 | 1429.9
2.0003 | 1430.032
2.0003 | 1430.155
2.0003 | 1430.272
2.0003 | 1430.382
2.0003 | 1430.486
2.0003 | 1430.585
2.0005 | 1430.679
2.0003 | 1430.769
2.0003 | 1430.855
2.0005 | 1430.9376
2.0003 | 1431.017
2.0005 | 1431.094
2.0005 | 1431.1672
2.0005 | 1431.238
2.0003 | 1431.3072
2.0005 | 1431.374
2.0003 | 1431.438
2.0003 | 1431.501
2.0005 | 1431.5624
2.0005 | 1431.622
2.0003 | 1431.68
2.0003 | 1431.736
2.0003 | 1431.791
2.0005 | 1431.844
2.0003 | 1431.897
2.0003 | 1431.948
2.0003 | 1431.998
2.0003 | 1432.048
2.0003 | 1432.096
2.0005 | 1432.1432
2.0003 | 1432.189
2.0003 | 1432.235
2.0003 | 1432.28
2.0005 | 1432.323
2.0003 | 1432.367
2.0005 | 1432.409
2.0005 | 1432.451
2.0003 | 1432.492
2.0005 | 1432.532
2.0005 | 1432.572
2.0003 | 1432.611
2.0005 | 1432.65
2.0005 | 1432.688
2.0003 | 1432.726
2.0005 | 1432.763
2.0003 | 1432.8
2.0003 | 1432.836
2.0003 | 1432.872
2.0003 | 1432.907
2.0003 | 1432.942
2.0003 | 1432.976
2.0003 | 1433.01
2.0005 | 1433.044
2.0005 | 1433.077
2.0005 | 1433.11
2.0005 | 1433.142
2.0005 | 1433.175
2.0005 | 1433.207
2.0003 | 1433.238
2.0003 | 1433.269
2.0005 | 1433.3
2.0005 | 1433.331
2.0003 | 1433.361
2.0005 | 1433.391
2.0003 | 1433.421
2.0003 | 1433.451
2.0003 | 1433.48
2.0005 | 1433.509
2.0003 | 1433.5376
2.0003 | 1433.566
2.0003 | 1433.594
2.0003 | 1433.6224
2.0005 | 1433.65
2.0005 | 1433.6776
2.0003 | 1433.705
2.0005 | 1433.732
2.0005 | 1433.759
2.0005 | 1433.786
2.0003 | 1433.812
2.0003 | 1433.838
2.0003 | 1433.865
2.0003 | 1433.891
2.0003 | 1433.916
2.0005 | 1433.942
2.0003 | 1433.967
2.0005 | 1433.992
2.0005 | 1434.017
2.0003 | 1434.042
2.0005 | 1434.067
2.0003 | 1434.091
2.0003 | 1434.116
2.0003 | 1434.14
2.0005 | 1434.164
2.0005 | 1434.188
2.0005 | 1434.211
2.0005 | 1434.235
2.0005 | 1434.258
2.0005 | 1434.282
2.0003 | 1434.305
2.0003 | 1434.328
2.0003 | 1434.351
2.0003 | 1434.374
2.0005 | 1434.396
2.0003 | 1434.418
2.0003 | 1434.441
2.0005 | 1434.463
2.0005 | 1434.485
2.0003 | 1434.507
2.0003 | 1434.529
2.0005 | 1434.551
2.0005 | 1434.572
2.0005 | 1434.594
2.0005 | 1434.615
2.0005 | 1434.636
2.0005 | 1434.658
2.0005 | 1434.679
2.0003 | 1434.7
2.0003 | 1434.712