## Sheet1
2voltage | 2capacity | 25.0voltage | 25.0capacity | 50.0voltage | 50.0capacity | 75.0voltage | 75.0capacity | 100.0voltage | 100.0capacity | 125.0voltage | 125.0capacity
4.221 | 0 | 4.1906 | 0 | 2.8349 | 0 | 2.3369 | 0 | 2.5632 | 0 | 2.6845 | 0
4.21 | 2.165622 | 4.1667 | 2.1655 | 2.6921 | 0 | 2.3369 | 0 | 2.5632 | 8.333333e-06 | 2.6845 | 0
4.2016 | 4.331358 | 4.1521 | 4.331056
4.1955 | 6.49705 | 4.1411 | 6.496611
4.1903 | 8.662753 | 4.1321 | 8.662189
4.1861 | 10.82854 | 4.1248 | 10.82777
4.1819 | 12.99426 | 4.1179 | 12.99334
4.1782 | 15.15996 | 4.1117 | 15.1589
4.175 | 17.32569 | 4.1061 | 17.32446
4.1716 | 19.49141 | 4.1006 | 19.49
4.1685 | 21.657125 | 4.0954 | 21.65556
4.1656 | 23.822875 | 4.0904 | 23.821125
4.1629 | 25.98858 | 4.0859 | 25.98668
4.1601 | 28.15427 | 4.0814 | 28.15225
4.1574 | 30.31998 | 4.0772 | 30.31782
4.155 | 32.4857 | 4.073 | 32.48339
4.1525 | 34.65142 | 4.0691 | 34.64897
4.1503 | 36.81715 | 4.0651 | 36.81452
4.1479 | 38.98284 | 4.0614 | 38.98006
4.1458 | 41.14856 | 4.0578 | 41.14562
4.1435 | 43.31425 | 4.0541 | 43.31117
4.1413 | 45.47997 | 4.0507 | 45.47673
4.1393 | 47.64567 | 4.0473 | 47.64232
4.1372 | 49.81135 | 4.044 | 49.80787
4.1353 | 51.97708 | 4.0407 | 51.97341
4.1333 | 54.14283 | 4.0377 | 54.13894
4.1316 | 56.30857 | 4.0344 | 56.30449
4.1296 | 58.47426 | 4.0314 | 58.47005
4.1279 | 60.63994 | 4.0283 | 60.63552
4.1261 | 62.80566 | 4.0254 | 62.80104
4.1243 | 64.97138 | 4.0225 | 64.96656
4.1227 | 67.13706 | 4.0194 | 67.13211
4.1209 | 69.30273 | 4.0167 | 69.29763
4.1193 | 71.46844 | 4.0139 | 71.46318
4.1175 | 73.63417 | 4.011 | 73.62872
4.1161 | 75.79987 | 4.0085 | 75.79426
4.1145 | 77.96554 | 4.0057 | 77.95982
4.1129 | 80.1313 | 4.003 | 80.12533
4.1114 | 82.29702 | 4.0004 | 82.29085
4.1098 | 84.46272 | 3.9976 | 84.45639
4.1083 | 86.62842 | 3.9951 | 86.62186
4.1069 | 88.79409 | 3.9926 | 88.78741
4.1054 | 90.95976 | 3.9901 | 90.95296
4.104 | 93.12551 | 3.9875 | 93.11848
4.1024 | 95.29117 | 3.9849 | 95.28399
4.1011 | 97.4569 | 3.9826 | 97.44948
4.0996 | 99.62264 | 3.9801 | 99.615
4.0983 | 101.7884 | 3.9776 | 101.7805
4.0969 | 103.9541 | 3.9754 | 103.946
4.0956 | 106.1198 | 3.973 | 106.1115
4.0941 | 108.2855 | 3.9705 | 108.277
4.0928 | 110.4512 | 3.9683 | 110.4425
4.0914 | 112.6169 | 3.9659 | 112.6081
4.0901 | 114.7826 | 3.9636 | 114.7736
4.0888 | 116.9483 | 3.9613 | 116.9391
4.0875 | 119.114 | 3.9591 | 119.1046
4.0862 | 121.2796 | 3.9568 | 121.27
4.0849 | 123.4453 | 3.9546 | 123.4356
4.0836 | 125.611 | 3.9523 | 125.601
4.0824 | 127.7767 | 3.95 | 127.7665
4.0811 | 129.9424 | 3.9479 | 129.932
4.0798 | 132.1081 | 3.9457 | 132.0975
4.0786 | 134.2738 | 3.9436 | 134.2629
4.0774 | 136.4394 | 3.9413 | 136.4284
4.0761 | 138.6051 | 3.9394 | 138.5939
4.0749 | 140.7709 | 3.9371 | 140.7593
4.0736 | 142.9365 | 3.935 | 142.9248
4.0724 | 145.1022 | 3.9329 | 145.0903
4.0711 | 147.2679 | 3.9308 | 147.2558
4.0699 | 149.4336 | 3.9289 | 149.4212
4.0688 | 151.5993 | 3.9268 | 151.5867
4.0675 | 153.765 | 3.9247 | 153.7521
4.0662 | 155.9307 | 3.9228 | 155.9176
4.0649 | 158.0964 | 3.9208 | 158.0831
4.0638 | 160.2621 | 3.9187 | 160.2485
4.0627 | 162.4278 | 3.9168 | 162.414
4.0614 | 164.5934 | 3.9149 | 164.5794
4.0601 | 166.7591 | 3.9128 | 166.7449
4.059 | 168.9248 | 3.9108 | 168.9103
4.0577 | 171.0905 | 3.9089 | 171.0758
4.0565 | 173.2562 | 3.907 | 173.2412
4.0554 | 175.4219 | 3.905 | 175.4067
4.0541 | 177.5876 | 3.9031 | 177.5722
4.0528 | 179.7533 | 3.9011 | 179.7377
4.0517 | 181.919 | 3.8992 | 181.9032
4.0504 | 184.0847 | 3.8974 | 184.0686
4.0493 | 186.2504 | 3.8955 | 186.2341
4.048 | 188.4161 | 3.8937 | 188.3995
4.0467 | 190.5817 | 3.8918 | 190.565
4.0456 | 192.7474 | 3.89 | 192.7304
4.0443 | 194.9131 | 3.8881 | 194.8959
4.0431 | 197.0788 | 3.8863 | 197.0613
4.0419 | 199.2444 | 3.8845 | 199.2268
4.0407 | 201.4102 | 3.8828 | 201.3922
4.0394 | 203.5758 | 3.8808 | 203.5577
4.0381 | 205.7415 | 3.8792 | 205.7231
4.0369 | 207.9072 | 3.8773 | 207.8885
4.0357 | 210.0728 | 3.8755 | 210.0539
4.0344 | 212.2385 | 3.8739 | 212.2194
4.0331 | 214.4042 | 3.8721 | 214.3848
4.032 | 216.5699 | 3.8702 | 216.5502
4.0307 | 218.7355 | 3.8686 | 218.7156
4.0294 | 220.9012 | 3.8668 | 220.8811
4.0281 | 223.0669 | 3.865 | 223.0465
4.0268 | 225.2326 | 3.8634 | 225.2119
4.0256 | 227.3982 | 3.8616 | 227.3773
4.0243 | 229.5639 | 3.8598 | 229.5428
4.0231 | 231.7296 | 3.8582 | 231.7082
4.0218 | 233.8952 | 3.8566 | 233.8737
4.0204 | 236.0609 | 3.8548 | 236.0392
4.0191 | 238.2266 | 3.8532 | 238.2046
4.0178 | 240.3923 | 3.8516 | 240.37
4.0165 | 242.5579 | 3.8498 | 242.5354
4.0152 | 244.7236 | 3.8482 | 244.7009
4.0139 | 246.8893 | 3.8466 | 246.8663
4.0126 | 249.055 | 3.845 | 249.0318
4.0114 | 251.2207 | 3.8432 | 251.1972
4.0099 | 253.3864 | 3.8416 | 253.3626
4.0086 | 255.552 | 3.8402 | 255.5279
4.0073 | 257.7177 | 3.8384 | 257.6934
4.0059 | 259.8833 | 3.8368 | 259.8588
4.0046 | 262.0489 | 3.8352 | 262.0241
4.0033 | 264.2146 | 3.8335 | 264.1896
4.0018 | 266.3802 | 3.8321 | 266.355
4.0005 | 268.5459 | 3.8305 | 268.5204
3.9991 | 270.7116 | 3.8289 | 270.6858
3.9978 | 272.8772 | 3.8272 | 272.8513
3.9964 | 275.0429 | 3.8256 | 275.0167
3.9951 | 277.2086 | 3.8242 | 277.1821
3.9936 | 279.3742 | 3.8226 | 279.3476
3.9922 | 281.5399 | 3.8209 | 281.513
3.9907 | 283.7056 | 3.8195 | 283.6784
3.9894 | 285.8712 | 3.8179 | 285.8438
3.988 | 288.0368 | 3.8163 | 288.0092
3.9865 | 290.2025 | 3.8148 | 290.1747
3.9852 | 292.3682 | 3.8132 | 292.3401
3.9836 | 294.5338 | 3.8118 | 294.5055
3.9823 | 296.6995 | 3.8101 | 296.6709
3.9809 | 298.8652 | 3.8085 | 298.8363
3.9794 | 301.0309 | 3.8072 | 301.0017
3.978 | 303.1965 | 3.8056 | 303.1671
3.9763 | 305.3622 | 3.804 | 305.3325
3.9751 | 307.5278 | 3.8026 | 307.4978
3.9734 | 309.6935 | 3.8011 | 309.6632
3.9721 | 311.8591 | 3.7995 | 311.8286
3.9705 | 314.0248 | 3.798 | 313.994
3.9691 | 316.1904 | 3.7966 | 316.1595
3.9676 | 318.356 | 3.795 | 318.3249
3.966 | 320.5217 | 3.7937 | 320.4904
3.9646 | 322.6874 | 3.7921 | 322.6557
3.9629 | 324.853 | 3.7908 | 324.8212
3.9615 | 327.0186 | 3.7892 | 326.9866
3.9599 | 329.1842 | 3.7877 | 329.152
3.9584 | 331.3499 | 3.7863 | 331.3174
3.957 | 333.5155 | 3.7848 | 333.4828
3.9554 | 335.6812 | 3.7834 | 335.6482
3.9538 | 337.8468 | 3.7819 | 337.8136
3.9521 | 340.0125 | 3.7804 | 339.979
3.9507 | 342.1781 | 3.779 | 342.1443
3.9491 | 344.3438 | 3.7775 | 344.3097
3.9475 | 346.5094 | 3.7761 | 346.475
3.9458 | 348.675 | 3.7746 | 348.6404
3.9442 | 350.8406 | 3.7732 | 350.8058
3.9426 | 353.0063 | 3.7717 | 352.9712
3.941 | 355.172 | 3.7703 | 355.1365
3.9394 | 357.3376 | 3.7688 | 357.3019
3.9378 | 359.5032 | 3.7674 | 359.4672
3.9362 | 361.6688 | 3.7659 | 361.6325
3.9345 | 363.8344 | 3.7645 | 363.7979
3.9328 | 366.0001 | 3.763 | 365.9632
3.9312 | 368.1657 | 3.7617 | 368.1286
3.9294 | 370.3314 | 3.7603 | 370.294
3.9278 | 372.497 | 3.7588 | 372.4593
3.926 | 374.6626 | 3.7574 | 374.6247
3.9244 | 376.8282 | 3.7559 | 376.7901
3.9228 | 378.9938 | 3.7546 | 378.9555
3.921 | 381.1595 | 3.7532 | 381.1209
3.9192 | 383.3251 | 3.7517 | 383.2862
3.9174 | 385.4908 | 3.7503 | 385.4516
3.9157 | 387.6564 | 3.7488 | 387.6169
3.9139 | 389.822 | 3.7475 | 389.7823
3.9121 | 391.9876 | 3.7461 | 391.9476
3.9103 | 394.1532 | 3.7448 | 394.1129
3.9086 | 396.3188 | 3.7433 | 396.2782
3.9068 | 398.4845 | 3.7419 | 398.4436
3.9049 | 400.6502 | 3.7406 | 400.609
3.9031 | 402.8158 | 3.7391 | 402.7743
3.9013 | 404.9814 | 3.7377 | 404.9397
3.8995 | 407.147 | 3.7364 | 407.105
3.8976 | 409.3126 | 3.7349 | 409.2704
3.8958 | 411.4783 | 3.7337 | 411.4357
3.8939 | 413.6439 | 3.7322 | 413.6012
3.8919 | 415.8095 | 3.7309 | 415.7665
3.8902 | 417.9752 | 3.7295 | 417.9319
3.8882 | 420.1408 | 3.7282 | 420.0972
3.8863 | 422.3064 | 3.7267 | 422.2626
3.8844 | 424.4721 | 3.7253 | 424.428
3.8824 | 426.6377 | 3.724 | 426.5933
3.8807 | 428.8033 | 3.7225 | 428.7587
3.8786 | 430.9689 | 3.7212 | 430.924
3.8766 | 433.1346 | 3.7199 | 433.0894
3.8748 | 435.3002 | 3.7185 | 435.2547
3.8727 | 437.4658 | 3.7172 | 437.42
3.8708 | 439.6314 | 3.7157 | 439.5854
3.8689 | 441.797 | 3.7145 | 441.7508
3.8669 | 443.9626 | 3.713 | 443.9162
3.8648 | 446.1281 | 3.7117 | 446.0815
3.8629 | 448.2937 | 3.7104 | 448.2468
3.861 | 450.4593 | 3.709 | 450.4121
3.859 | 452.6249 | 3.7077 | 452.5775
3.8569 | 454.7905 | 3.7062 | 454.7429
3.855 | 456.9561 | 3.7048 | 456.9082
3.8529 | 459.1217 | 3.7036 | 459.0735
3.851 | 461.2874 | 3.7022 | 461.2389
3.8489 | 463.4529 | 3.7009 | 463.4042
3.8469 | 465.6185 | 3.6996 | 465.5695
3.845 | 467.7842 | 3.6982 | 467.7349
3.8429 | 469.9498 | 3.6969 | 469.9002
3.841 | 472.1154 | 3.6954 | 472.0655
3.8389 | 474.2809 | 3.6941 | 474.2308
3.8368 | 476.4465 | 3.6928 | 476.3962
3.8348 | 478.612 | 3.6914 | 478.5615
3.8327 | 480.7776 | 3.6901 | 480.7268
3.8308 | 482.9432 | 3.6888 | 482.8922
3.8287 | 485.1088 | 3.6875 | 485.0576
3.8268 | 487.2744 | 3.6861 | 487.2229
3.8248 | 489.4399 | 3.6848 | 489.3882
3.8229 | 491.6055 | 3.6835 | 491.5536
3.8208 | 493.7711 | 3.682 | 493.7189
3.8189 | 495.9367 | 3.6807 | 495.8843
3.8168 | 498.1022 | 3.6794 | 498.0496
3.8148 | 500.2678 | 3.6781 | 500.215
3.8129 | 502.4334 | 3.6767 | 502.3802
3.8109 | 504.5989 | 3.6754 | 504.5456
3.809 | 506.7644 | 3.6741 | 506.7109
3.8069 | 508.93 | 3.6727 | 508.8762
3.805 | 511.0956 | 3.6714 | 511.0415
3.803 | 513.2612 | 3.6701 | 513.2068
3.8011 | 515.4268 | 3.6688 | 515.3721
3.7992 | 517.5923 | 3.6673 | 517.5376
3.7972 | 519.7579 | 3.666 | 519.7028
3.7953 | 521.9234 | 3.6648 | 521.8682
3.7934 | 524.089 | 3.6635 | 524.0335
3.7914 | 526.2545 | 3.6622 | 526.1988
3.7896 | 528.4201 | 3.6607 | 528.3641
3.7877 | 530.5856 | 3.6596 | 530.5294
3.7859 | 532.7512 | 3.6581 | 532.6948
3.784 | 534.9168 | 3.6568 | 534.86
3.7822 | 537.0823 | 3.6556 | 537.0254
3.7803 | 539.2479 | 3.6541 | 539.1907
3.7784 | 541.4134 | 3.6528 | 541.356
3.7766 | 543.579 | 3.6515 | 543.5213
3.7748 | 545.7446 | 3.6502 | 545.6866
3.773 | 547.9101 | 3.6489 | 547.852
3.7713 | 550.0757 | 3.6476 | 550.0173
3.7695 | 552.2413 | 3.6462 | 552.1827
3.7677 | 554.4068 | 3.6449 | 554.348
3.7659 | 556.5724 | 3.6438 | 556.5132
3.7643 | 558.738 | 3.6423 | 558.6786
3.7625 | 560.9036 | 3.641 | 560.844
3.7608 | 563.0691 | 3.6397 | 563.0092
3.7591 | 565.2346 | 3.6385 | 565.1744
3.7574 | 567.4002 | 3.6372 | 567.3397
3.7558 | 569.5658 | 3.6359 | 569.505
3.754 | 571.7313 | 3.6346 | 571.6703
3.7524 | 573.8968 | 3.6333 | 573.8356
3.7508 | 576.0624 | 3.6318 | 576.0009
3.7491 | 578.2279 | 3.6305 | 578.1663
3.7475 | 580.3934 | 3.6293 | 580.3316
3.7459 | 582.559 | 3.628 | 582.4968
3.7443 | 584.7245 | 3.6267 | 584.6621
3.7427 | 586.8901 | 3.6254 | 586.8274
3.7412 | 589.0556 | 3.6241 | 588.9927
3.7396 | 591.2212 | 3.6228 | 591.158
3.7382 | 593.3868 | 3.6215 | 593.3232
3.7366 | 595.5522 | 3.6202 | 595.4886
3.7351 | 597.7179 | 3.6189 | 597.654
3.7335 | 599.8833 | 3.6175 | 599.8192
3.732 | 602.049 | 3.6162 | 601.9844
3.7304 | 604.2144 | 3.6149 | 604.1498
3.729 | 606.38 | 3.6136 | 606.3152
3.7277 | 608.5456 | 3.6123 | 608.4804
3.7261 | 610.7111 | 3.611 | 610.6457
3.7246 | 612.8767 | 3.6097 | 612.811
3.7232 | 615.0421 | 3.6084 | 614.9762
3.7219 | 617.2077 | 3.6071 | 617.1415
3.7204 | 619.3732 | 3.6059 | 619.3068
3.719 | 621.5388 | 3.6046 | 621.472
3.7175 | 623.7042 | 3.6033 | 623.6373
3.7162 | 625.8697 | 3.602 | 625.8026
3.7148 | 628.0353 | 3.6007 | 627.9679
3.7135 | 630.2008 | 3.5994 | 630.1332
3.712 | 632.3663 | 3.5979 | 632.2985
3.7107 | 634.532 | 3.5968 | 634.4637
3.7094 | 636.6974 | 3.5954 | 636.629
3.7082 | 638.8629 | 3.5942 | 638.7944
3.7067 | 641.0284 | 3.5929 | 640.9596
3.7054 | 643.194 | 3.5917 | 643.1249
3.7041 | 645.3595 | 3.5902 | 645.2902
3.7028 | 647.5249 | 3.5889 | 647.4554
3.7015 | 649.6904 | 3.5876 | 649.6207
3.7003 | 651.856 | 3.5863 | 651.786
3.699 | 654.0215 | 3.585 | 653.9512
3.6977 | 656.187 | 3.5837 | 656.1165
3.6964 | 658.3524 | 3.5826 | 658.2819
3.6951 | 660.5179 | 3.5812 | 660.4471
3.694 | 662.6835 | 3.5799 | 662.6123
3.6927 | 664.8489 | 3.5787 | 664.7776
3.6914 | 667.0144 | 3.5775 | 666.9429
3.6902 | 669.1799 | 3.5762 | 669.1081
3.689 | 671.3455 | 3.5749 | 671.2734
3.6878 | 673.511 | 3.5736 | 673.4388
3.6865 | 675.6764 | 3.5723 | 675.604
3.6852 | 677.842 | 3.571 | 677.7692
3.6841 | 680.0073 | 3.5697 | 679.9345
3.683 | 682.1728 | 3.5684 | 682.0997
3.6817 | 684.3383 | 3.5671 | 684.2651
3.6806 | 686.5038 | 3.5658 | 686.4303
3.6794 | 688.6693 | 3.5645 | 688.5955
3.6781 | 690.8348 | 3.5633 | 690.7608
3.677 | 693.0003 | 3.562 | 692.926
3.6759 | 695.1658 | 3.5607 | 695.0912
3.6748 | 697.3312 | 3.5594 | 697.2565
3.6736 | 699.4968 | 3.5581 | 699.4218
3.6725 | 701.6624 | 3.5568 | 701.5871
3.6714 | 703.8277 | 3.5555 | 703.7523
3.6701 | 705.9932 | 3.5544 | 705.9176
3.6691 | 708.1587 | 3.5529 | 708.0829
3.6678 | 710.3242 | 3.5518 | 710.2481
3.6669 | 712.4897 | 3.5505 | 712.4134
3.6656 | 714.6552 | 3.5492 | 714.5786
3.6644 | 716.8208 | 3.5479 | 716.7438
3.6635 | 718.9861 | 3.5466 | 718.9091
3.6622 | 721.1516 | 3.5453 | 721.0744
3.6612 | 723.3172 | 3.5441 | 723.2395
3.6601 | 725.4826 | 3.5428 | 725.4048
3.6589 | 727.6481 | 3.5415 | 727.57
3.6578 | 729.8136 | 3.5402 | 729.7353
3.6567 | 731.9791 | 3.5391 | 731.9004
3.6557 | 734.1445 | 3.5376 | 734.0657
3.6546 | 736.31 | 3.5365 | 736.231
3.6536 | 738.4754 | 3.5352 | 738.3962
3.6525 | 740.6409 | 3.5339 | 740.5615
3.6514 | 742.8064 | 3.5326 | 742.7268
3.6502 | 744.9718 | 3.5313 | 744.892
3.6491 | 747.1372 | 3.53 | 747.0572
3.6481 | 749.3028 | 3.5287 | 749.2224
3.647 | 751.4683 | 3.5276 | 751.3876
3.646 | 753.6338 | 3.5263 | 753.5529
3.6449 | 755.7992 | 3.525 | 755.7182
3.6439 | 757.9647 | 3.5237 | 757.8834
3.6428 | 760.1302 | 3.5224 | 760.0487
3.6417 | 762.2957 | 3.5211 | 762.214
3.6407 | 764.4612 | 3.5198 | 764.3792
3.6396 | 766.6266 | 3.5187 | 766.5444
3.6386 | 768.792 | 3.5174 | 768.7097
3.6376 | 770.9574 | 3.5163 | 770.8748
3.6365 | 773.123 | 3.515 | 773.0402
3.6355 | 775.2884 | 3.5137 | 775.2054
3.6344 | 777.4539 | 3.5124 | 777.3707
3.6333 | 779.6195 | 3.5111 | 779.5358
3.6323 | 781.7848 | 3.51 | 781.7012
3.6313 | 783.9503 | 3.5087 | 783.8664
3.6302 | 786.1157 | 3.5074 | 786.0316
3.6293 | 788.2812 | 3.5061 | 788.1968
3.6283 | 790.4467 | 3.5048 | 790.362
3.6273 | 792.6122 | 3.5037 | 792.5273
3.6262 | 794.7776 | 3.5024 | 794.6924
3.6252 | 796.943 | 3.5011 | 796.8577
3.6243 | 799.1084 | 3.4998 | 799.023
3.6231 | 801.274 | 3.4987 | 801.1881
3.6222 | 803.4394 | 3.4974 | 803.3533
3.6212 | 805.6048 | 3.4961 | 805.5186
3.6201 | 807.7703 | 3.495 | 807.6838
3.6191 | 809.9357 | 3.4937 | 809.8491
3.6181 | 812.1012 | 3.4924 | 812.0142
3.6172 | 814.2666 | 3.4911 | 814.1796
3.6162 | 816.4321 | 3.49 | 816.3446
3.6151 | 818.5975 | 3.4887 | 818.5099
3.6141 | 820.763 | 3.4874 | 820.6751
3.6131 | 822.9284 | 3.4863 | 822.8403
3.6121 | 825.0939 | 3.485 | 825.0055
3.6112 | 827.2593 | 3.4839 | 827.1708
3.6102 | 829.4248 | 3.4826 | 829.336
3.6092 | 831.5902 | 3.4813 | 831.5012
3.6081 | 833.7557 | 3.4802 | 833.6665
3.6071 | 835.9211 | 3.4789 | 835.8317
3.6062 | 838.0865 | 3.4777 | 837.9969
3.6052 | 840.252 | 3.4764 | 840.1621
3.6042 | 842.4174 | 3.4752 | 842.3274
3.6033 | 844.5828 | 3.4739 | 844.4925
3.6023 | 846.7484 | 3.4727 | 846.6577
3.6012 | 848.9138 | 3.4716 | 848.8229
3.6004 | 851.0792 | 3.4703 | 850.9881
3.5994 | 853.2446 | 3.469 | 853.1532
3.5984 | 855.41 | 3.4679 | 855.3184
3.5973 | 857.5756 | 3.4666 | 857.4836
3.5963 | 859.741 | 3.4655 | 859.6488
3.5955 | 861.9064 | 3.4642 | 861.814
3.5946 | 864.0718 | 3.463 | 863.9792
3.5934 | 866.2372 | 3.4618 | 866.1444
3.5926 | 868.4027 | 3.4606 | 868.3095
3.5915 | 870.5681 | 3.4593 | 870.4748
3.5907 | 872.7335 | 3.4582 | 872.6399
3.5896 | 874.8989 | 3.4569 | 874.8051
3.5888 | 877.0644 | 3.4558 | 876.9703
3.5878 | 879.2298 | 3.4545 | 879.1354
3.5868 | 881.3952 | 3.4534 | 881.3006
3.5858 | 883.5606 | 3.4521 | 883.4659
3.5849 | 885.726 | 3.4509 | 885.6309
3.5839 | 887.8915 | 3.4497 | 887.7962
3.5829 | 890.0569 | 3.4485 | 889.9612
3.582 | 892.2224 | 3.4474 | 892.1265
3.581 | 894.3877 | 3.4463 | 894.2916
3.58 | 896.5532 | 3.445 | 896.4569
3.5792 | 898.7187 | 3.4437 | 898.622
3.5783 | 900.884 | 3.4426 | 900.7872
3.5773 | 903.0494 | 3.4414 | 902.9524
3.5763 | 905.2148 | 3.4401 | 905.1176
3.5754 | 907.3803 | 3.439 | 907.2827
3.5746 | 909.5457 | 3.4379 | 909.4479
3.5734 | 911.7111 | 3.4366 | 911.6132
3.5725 | 913.8765 | 3.4355 | 913.7782
3.5715 | 916.042 | 3.4343 | 915.9434
3.5707 | 918.2074 | 3.4332 | 918.1086
3.5697 | 920.3728 | 3.4319 | 920.2737
3.5687 | 922.5382 | 3.4308 | 922.4388
3.5679 | 924.7036 | 3.4296 | 924.6041
3.567 | 926.869 | 3.4285 | 926.7692
3.566 | 929.0345 | 3.4272 | 928.9344
3.565 | 931.1998 | 3.4261 | 931.0996
3.5642 | 933.3652 | 3.425 | 933.2647
3.5631 | 935.5307 | 3.4238 | 935.4299
3.5623 | 937.696 | 3.4227 | 937.595
3.5613 | 939.8614 | 3.4216 | 939.7602
3.5604 | 942.0269 | 3.4203 | 941.9253
3.5595 | 944.1923 | 3.4192 | 944.0905
3.5586 | 946.3577 | 3.418 | 946.2556
3.5576 | 948.523 | 3.4169 | 948.4207
3.5566 | 950.6884 | 3.4158 | 950.5859
3.5558 | 952.8539 | 3.4146 | 952.7511
3.5549 | 955.0193 | 3.4135 | 954.9163
3.5539 | 957.1847 | 3.4124 | 957.0813
3.5529 | 959.3502 | 3.4113 | 959.2465
3.5521 | 961.5156 | 3.4101 | 961.4116
3.5512 | 963.681 | 3.409 | 963.5767
3.5502 | 965.8464 | 3.4079 | 965.7419
3.5494 | 968.0117 | 3.4067 | 967.9069
3.5484 | 970.1772 | 3.4054 | 970.0721
3.5474 | 972.3425 | 3.4045 | 972.2372
3.5466 | 974.5079 | 3.4033 | 974.4024
3.5457 | 976.6733 | 3.4022 | 976.5675
3.5449 | 978.8388 | 3.4011 | 978.7325
3.5439 | 981.004 | 3.4 | 980.8977
3.5429 | 983.1695 | 3.3988 | 983.0628
3.5421 | 985.3349 | 3.3977 | 985.228
3.5411 | 987.5004 | 3.3966 | 987.3931
3.5402 | 989.6657 | 3.3954 | 989.5582
3.5394 | 991.831 | 3.3945 | 991.7234
3.5384 | 993.9964 | 3.3933 | 993.8884
3.5376 | 996.1618 | 3.3922 | 996.0536
3.5366 | 998.3271 | 3.3911 | 998.2188
3.5358 | 1000.493 | 3.39 | 1000.384
3.5349 | 1002.658 | 3.3888 | 1002.549
3.534 | 1004.823 | 3.3879 | 1004.714
3.5331 | 1006.9888 | 3.3867 | 1006.879
3.5323 | 1009.154 | 3.3856 | 1009.044
3.5313 | 1011.32 | 3.3845 | 1011.21
3.5303 | 1013.485 | 3.3835 | 1013.375
3.5295 | 1015.65 | 3.3824 | 1015.54
3.5286 | 1017.816 | 3.3812 | 1017.705
3.5278 | 1019.981 | 3.3801 | 1019.87
3.5268 | 1022.146 | 3.3791 | 1022.035
3.526 | 1024.312 | 3.378 | 1024.2
3.525 | 1026.477 | 3.377 | 1026.365
3.5242 | 1028.643 | 3.3759 | 1028.53
3.5234 | 1030.808 | 3.3748 | 1030.696
3.5224 | 1032.973 | 3.3738 | 1032.861
3.5216 | 1035.139 | 3.3727 | 1035.026
3.5207 | 1037.304 | 3.3715 | 1037.191
3.5198 | 1039.469 | 3.3706 | 1039.356
3.5189 | 1041.635 | 3.3694 | 1041.521
3.5181 | 1043.8 | 3.3685 | 1043.686
3.5171 | 1045.966 | 3.3675 | 1045.851
3.5161 | 1048.131 | 3.3664 | 1048.016
3.5155 | 1050.296 | 3.3654 | 1050.181
3.5145 | 1052.4616 | 3.3643 | 1052.347
3.5137 | 1054.627 | 3.3633 | 1054.512
3.5127 | 1056.792 | 3.3622 | 1056.6768
3.5119 | 1058.958 | 3.3612 | 1058.842
3.5111 | 1061.123 | 3.3601 | 1061.007
3.5102 | 1063.288 | 3.3591 | 1063.172
3.5094 | 1065.454 | 3.3582 | 1065.337
3.5084 | 1067.619 | 3.357 | 1067.5024
3.5076 | 1069.785 | 3.3561 | 1069.668
3.5068 | 1071.95 | 3.3549 | 1071.833
3.506 | 1074.115 | 3.354 | 1073.998
3.505 | 1076.281 | 3.353 | 1076.163
3.5042 | 1078.446 | 3.3519 | 1078.328
3.5034 | 1080.611 | 3.3509 | 1080.493
3.5024 | 1082.777 | 3.3499 | 1082.658
3.5016 | 1084.942 | 3.3488 | 1084.823
3.5008 | 1087.108 | 3.3478 | 1086.988
3.5 | 1089.273 | 3.3469 | 1089.154
3.499 | 1091.438 | 3.3459 | 1091.318
3.4982 | 1093.604 | 3.3448 | 1093.484
3.4974 | 1095.769 | 3.3438 | 1095.649
3.4965 | 1097.9344 | 3.3428 | 1097.814
3.4956 | 1100.1 | 3.3419 | 1099.979
3.4948 | 1102.265 | 3.3407 | 1102.144
3.494 | 1104.43 | 3.3398 | 1104.309
3.4932 | 1106.596 | 3.3388 | 1106.474
3.4924 | 1108.761 | 3.3378 | 1108.6392
3.4914 | 1110.9264 | 3.3369 | 1110.804
3.4906 | 1113.092 | 3.3359 | 1112.97
3.4898 | 1115.257 | 3.3349 | 1115.134
3.489 | 1117.423 | 3.3339 | 1117.3
3.4882 | 1119.588 | 3.3328 | 1119.465
3.4874 | 1121.753 | 3.332 | 1121.63
3.4864 | 1123.919 | 3.3309 | 1123.795
3.4858 | 1126.084 | 3.3301 | 1125.96
3.4848 | 1128.249 | 3.3289 | 1128.125
3.484 | 1130.415 | 3.328 | 1130.29
3.4832 | 1132.58 | 3.327 | 1132.4552
3.4824 | 1134.746 | 3.326 | 1134.62
3.4816 | 1136.911 | 3.3251 | 1136.785
3.4808 | 1139.076 | 3.3241 | 1138.95
3.48 | 1141.241 | 3.3231 | 1141.116
3.4792 | 1143.407 | 3.3222 | 1143.281
3.4784 | 1145.572 | 3.3212 | 1145.446
3.4776 | 1147.738 | 3.3202 | 1147.611
3.4768 | 1149.903 | 3.3193 | 1149.776
3.476 | 1152.068 | 3.3183 | 1151.941
3.4752 | 1154.233 | 3.3173 | 1154.106
3.4742 | 1156.399 | 3.3164 | 1156.271
3.4734 | 1158.564 | 3.3156 | 1158.436
3.4726 | 1160.7296 | 3.3146 | 1160.601
3.4719 | 1162.895 | 3.3136 | 1162.766
3.4711 | 1165.06 | 3.3127 | 1164.931
3.4703 | 1167.225 | 3.3117 | 1167.096
3.4695 | 1169.391 | 3.3109 | 1169.261
3.4687 | 1171.556 | 3.3099 | 1171.426
3.4679 | 1173.721 | 3.3089 | 1173.591
3.4671 | 1175.887 | 3.308 | 1175.756
3.4663 | 1178.052 | 3.307 | 1177.922
3.4655 | 1180.218 | 3.306 | 1180.087
3.4647 | 1182.383 | 3.3051 | 1182.252
3.4639 | 1184.548 | 3.3043 | 1184.4168
3.463 | 1186.7136 | 3.3033 | 1186.582
3.4622 | 1188.879 | 3.3023 | 1188.747
3.4614 | 1191.044 | 3.3014 | 1190.912
3.4608 | 1193.209 | 3.3004 | 1193.077
3.46 | 1195.375 | 3.2996 | 1195.242
3.4592 | 1197.54 | 3.2986 | 1197.407
3.4584 | 1199.7056 | 3.2978 | 1199.572
3.4576 | 1201.871 | 3.2967 | 1201.737
3.4569 | 1204.036 | 3.2959 | 1203.902
3.4561 | 1206.202 | 3.2949 | 1206.0672
3.4553 | 1208.367 | 3.2939 | 1208.232
3.4545 | 1210.532 | 3.2931 | 1210.397
3.4537 | 1212.6976 | 3.2922 | 1212.562
3.453 | 1214.863 | 3.2912 | 1214.7272
3.4522 | 1217.028 | 3.2902 | 1216.892
3.4514 | 1219.194 | 3.2894 | 1219.057
3.4508 | 1221.359 | 3.2885 | 1221.222
3.45 | 1223.524 | 3.2875 | 1223.387
3.4492 | 1225.6896 | 3.2867 | 1225.552
3.4484 | 1227.855 | 3.2857 | 1227.717
3.4477 | 1230.02 | 3.2849 | 1229.882
3.4469 | 1232.185 | 3.2839 | 1232.047
3.4461 | 1234.351 | 3.283 | 1234.213
3.4455 | 1236.516 | 3.2822 | 1236.378
3.4447 | 1238.681 | 3.2812 | 1238.543
3.4438 | 1240.847 | 3.2804 | 1240.708
3.4432 | 1243.012 | 3.2794 | 1242.873
3.4424 | 1245.177 | 3.2784 | 1245.0376
3.4416 | 1247.343 | 3.2776 | 1247.203
3.4409 | 1249.508 | 3.2767 | 1249.367
3.4401 | 1251.673 | 3.2757 | 1251.533
3.4393 | 1253.839 | 3.2749 | 1253.6976
3.4387 | 1256.004 | 3.2739 | 1255.863
3.4379 | 1258.169 | 3.2731 | 1258.028
3.4371 | 1260.335 | 3.2722 | 1260.193
3.4364 | 1262.5 | 3.2713 | 1262.358
3.4356 | 1264.665 | 3.2704 | 1264.523
3.435 | 1266.831 | 3.2696 | 1266.688
3.4342 | 1268.996 | 3.2686 | 1268.853
3.4335 | 1271.161 | 3.2676 | 1271.018
3.4327 | 1273.327 | 3.2668 | 1273.183
3.4321 | 1275.492 | 3.2659 | 1275.348
3.4313 | 1277.657 | 3.2651 | 1277.513
3.4306 | 1279.822 | 3.2641 | 1279.678
3.4298 | 1281.988 | 3.2633 | 1281.8432
3.4292 | 1284.153 | 3.2623 | 1284.008
3.4284 | 1286.318 | 3.2615 | 1286.173
3.4277 | 1288.484 | 3.2605 | 1288.338
3.4269 | 1290.649 | 3.2597 | 1290.5032
3.4263 | 1292.814 | 3.2588 | 1292.668
3.4256 | 1294.98 | 3.258 | 1294.833
3.4248 | 1297.145 | 3.257 | 1296.998
3.424 | 1299.31 | 3.2562 | 1299.163
3.4235 | 1301.475 | 3.2552 | 1301.328
3.4227 | 1303.641 | 3.2544 | 1303.493
3.4221 | 1305.806 | 3.2536 | 1305.658
3.4213 | 1307.971 | 3.2526 | 1307.823
3.4206 | 1310.136 | 3.2517 | 1309.988
3.42 | 1312.302 | 3.2509 | 1312.153
3.4192 | 1314.467 | 3.2501 | 1314.318
3.4185 | 1316.632 | 3.2491 | 1316.484
3.4179 | 1318.7976 | 3.2483 | 1318.648
3.4171 | 1320.963 | 3.2473 | 1320.813
3.4164 | 1323.128 | 3.2463 | 1322.978
3.4158 | 1325.293 | 3.2455 | 1325.143
3.4151 | 1327.459 | 3.2446 | 1327.308
3.4143 | 1329.624 | 3.2438 | 1329.474
3.4137 | 1331.789 | 3.2428 | 1331.638
3.4129 | 1333.955 | 3.242 | 1333.804
3.4122 | 1336.12 | 3.241 | 1335.969
3.4116 | 1338.285 | 3.2402 | 1338.1336
3.4109 | 1340.4504 | 3.2392 | 1340.298
3.4101 | 1342.616 | 3.2384 | 1342.463
3.4095 | 1344.781 | 3.2375 | 1344.629
3.4088 | 1346.946 | 3.2367 | 1346.794
3.4082 | 1349.112 | 3.2357 | 1348.958
3.4075 | 1351.277 | 3.2349 | 1351.123
3.4067 | 1353.442 | 3.2339 | 1353.288
3.4061 | 1355.6072 | 3.2331 | 1355.4536
3.4053 | 1357.773 | 3.2321 | 1357.618
3.4048 | 1359.938 | 3.2313 | 1359.783
3.404 | 1362.1032 | 3.2304 | 1361.948
3.4033 | 1364.268 | 3.2294 | 1364.1136
3.4027 | 1366.434 | 3.2286 | 1366.279
3.4021 | 1368.599 | 3.2276 | 1368.444
3.4012 | 1370.764 | 3.2268 | 1370.609
3.4006 | 1372.9296 | 3.2258 | 1372.774
3.4 | 1375.095 | 3.225 | 1374.939
3.3993 | 1377.26 | 3.2241 | 1377.104
3.3987 | 1379.425 | 3.2233 | 1379.269
3.398 | 1381.591 | 3.2223 | 1381.4336
3.3974 | 1383.756 | 3.2215 | 1383.599
3.3967 | 1385.921 | 3.2205 | 1385.764
3.3961 | 1388.086 | 3.2196 | 1387.929
3.3954 | 1390.252 | 3.2188 | 1390.0936
3.3948 | 1392.417 | 3.2179 | 1392.259
3.394 | 1394.582 | 3.217 | 1394.424
3.3933 | 1396.748 | 3.216 | 1396.589
3.3927 | 1398.913 | 3.2152 | 1398.754
3.3921 | 1401.078 | 3.2142 | 1400.919
3.3914 | 1403.243 | 3.2133 | 1403.083
3.3908 | 1405.409 | 3.2125 | 1405.248
3.3901 | 1407.574 | 3.2115 | 1407.414
3.3895 | 1409.739 | 3.2107 | 1409.579
3.3888 | 1411.905 | 3.2097 | 1411.744
3.3882 | 1414.07 | 3.2089 | 1413.908
3.3875 | 1416.235 | 3.2079 | 1416.074
3.3869 | 1418.4 | 3.207 | 1418.238
3.3862 | 1420.566 | 3.2062 | 1420.403
3.3856 | 1422.731 | 3.2052 | 1422.568
3.385 | 1424.896 | 3.2044 | 1424.733
3.3843 | 1427.062 | 3.2033 | 1426.898
3.3835 | 1429.227 | 3.2025 | 1429.063
3.383 | 1431.392 | 3.2016 | 1431.228
3.3824 | 1433.557 | 3.2005 | 1433.393
3.3817 | 1435.723 | 3.1997 | 1435.558
3.3811 | 1437.888 | 3.1987 | 1437.723
3.3804 | 1440.053 | 3.1979 | 1439.888
3.3798 | 1442.218 | 3.197 | 1442.053
3.3791 | 1444.384 | 3.1962 | 1444.218
3.3785 | 1446.549 | 3.195 | 1446.383
3.3778 | 1448.714 | 3.1942 | 1448.548
3.3772 | 1450.879 | 3.1933 | 1450.713
3.3765 | 1453.045 | 3.1923 | 1452.878
3.3759 | 1455.21 | 3.1915 | 1455.043
3.3754 | 1457.375 | 3.1905 | 1457.208
3.3748 | 1459.54 | 3.1895 | 1459.373
3.3741 | 1461.706 | 3.1886 | 1461.5376
3.3735 | 1463.871 | 3.1876 | 1463.703
3.3728 | 1466.036 | 3.1868 | 1465.868
3.3722 | 1468.201 | 3.1858 | 1468.033
3.3715 | 1470.367 | 3.1849 | 1470.1976
3.3709 | 1472.532 | 3.1839 | 1472.362
3.3703 | 1474.697 | 3.1829 | 1474.527
3.3696 | 1476.8624 | 3.182 | 1476.693
3.369 | 1479.028 | 3.1812 | 1478.857
3.3685 | 1481.193 | 3.1802 | 1481.0224
3.3678 | 1483.358 | 3.1792 | 1483.1872
3.3672 | 1485.524 | 3.1783 | 1485.352
3.3665 | 1487.689 | 3.1773 | 1487.517
3.3659 | 1489.854 | 3.1763 | 1489.682
3.3654 | 1492.019 | 3.1755 | 1491.847
3.3648 | 1494.185 | 3.1745 | 1494.012
3.3641 | 1496.35 | 3.1736 | 1496.177
3.3635 | 1498.515 | 3.1726 | 1498.342
3.3628 | 1500.68 | 3.1716 | 1500.507
3.3622 | 1502.845 | 3.1707 | 1502.672
3.3615 | 1505.011 | 3.1697 | 1504.8368
3.3611 | 1507.176 | 3.1687 | 1507.002
3.3604 | 1509.341 | 3.1678 | 1509.167
3.3598 | 1511.506 | 3.1668 | 1511.332
3.3591 | 1513.672 | 3.1658 | 1513.497
3.3585 | 1515.837 | 3.1649 | 1515.662
3.3578 | 1518.002 | 3.1639 | 1517.827
3.3573 | 1520.167 | 3.1629 | 1519.991
3.3567 | 1522.333 | 3.162 | 1522.156
3.3561 | 1524.498 | 3.161 | 1524.321
3.3554 | 1526.663 | 3.16 | 1526.4864
3.3548 | 1528.828 | 3.1591 | 1528.651
3.3543 | 1530.993 | 3.1581 | 1530.816
3.3536 | 1533.159 | 3.1571 | 1532.981
3.353 | 1535.324 | 3.1561 | 1535.146
3.3523 | 1537.489 | 3.155 | 1537.311
3.3519 | 1539.655 | 3.1541 | 1539.476
3.3512 | 1541.82 | 3.1532 | 1541.641
3.3506 | 1543.985 | 3.1521 | 1543.806
3.3501 | 1546.15 | 3.1511 | 1545.971
3.3494 | 1548.3152 | 3.1502 | 1548.135
3.3488 | 1550.481 | 3.1492 | 1550.301
3.3481 | 1552.646 | 3.1482 | 1552.4656
3.3475 | 1554.811 | 3.1473 | 1554.631
3.347 | 1556.976 | 3.1461 | 1556.796
3.3464 | 1559.142 | 3.1452 | 1558.961
3.3457 | 1561.307 | 3.1442 | 1561.125
3.3451 | 1563.472 | 3.1432 | 1563.29
3.3446 | 1565.637 | 3.1423 | 1565.455
3.344 | 1567.802 | 3.1413 | 1567.62
3.3433 | 1569.968 | 3.1402 | 1569.785
3.3427 | 1572.133 | 3.1392 | 1571.95
3.342 | 1574.298 | 3.1382 | 1574.115
3.3414 | 1576.463 | 3.1371 | 1576.28
3.3409 | 1578.629 | 3.1361 | 1578.4448
3.3402 | 1580.794 | 3.1352 | 1580.61
3.3398 | 1582.959 | 3.134 | 1582.775
3.3391 | 1585.124 | 3.1331 | 1584.939
3.3385 | 1587.2896 | 3.1321 | 1587.104
3.3378 | 1589.455 | 3.131 | 1589.269
3.3372 | 1591.62 | 3.13 | 1591.434
3.3367 | 1593.785 | 3.1289 | 1593.599
3.336 | 1595.951 | 3.1279 | 1595.764
3.3354 | 1598.116 | 3.1268 | 1597.929
3.3348 | 1600.281 | 3.126 | 1600.094
3.3343 | 1602.446 | 3.1249 | 1602.259
3.3336 | 1604.611 | 3.1237 | 1604.424
3.333 | 1606.777 | 3.1228 | 1606.589
3.3323 | 1608.942 | 3.1216 | 1608.753
3.3319 | 1611.107 | 3.1207 | 1610.9184
3.3312 | 1613.272 | 3.1195 | 1613.084
3.3306 | 1615.437 | 3.1186 | 1615.249
3.3299 | 1617.602 | 3.1176 | 1617.413
3.3293 | 1619.768 | 3.1165 | 1619.578
3.3288 | 1621.933 | 3.1153 | 1621.743
3.3281 | 1624.098 | 3.1144 | 1623.908
3.3275 | 1626.264 | 3.1132 | 1626.073
3.327 | 1628.4288 | 3.1123 | 1628.238
3.3264 | 1630.594 | 3.1111 | 1630.403
3.3257 | 1632.759 | 3.11 | 1632.568
3.3252 | 1634.924 | 3.109 | 1634.732
3.3246 | 1637.0896 | 3.1079 | 1636.897
3.3239 | 1639.255 | 3.1068 | 1639.062
3.3233 | 1641.42 | 3.1058 | 1641.227
3.3228 | 1643.585 | 3.1047 | 1643.392
3.3222 | 1645.7504 | 3.1036 | 1645.557
3.3215 | 1647.916 | 3.1026 | 1647.722
3.321 | 1650.081 | 3.1015 | 1649.887
3.3204 | 1652.246 | 3.1005 | 1652.052
3.3198 | 1654.411 | 3.0992 | 1654.216
3.3191 | 1656.577 | 3.0981 | 1656.381
3.3185 | 1658.742 | 3.0971 | 1658.546
3.318 | 1660.907 | 3.096 | 1660.711
3.3173 | 1663.072 | 3.0948 | 1662.876
3.3167 | 1665.237 | 3.0937 | 1665.041
3.3162 | 1667.403 | 3.0926 | 1667.206
3.3156 | 1669.568 | 3.0915 | 1669.371
3.3149 | 1671.733 | 3.0905 | 1671.536
3.3143 | 1673.898 | 3.0894 | 1673.701
3.3138 | 1676.063 | 3.0882 | 1675.865
3.3131 | 1678.228 | 3.0871 | 1678.03
3.3125 | 1680.394 | 3.086 | 1680.195
3.3118 | 1682.559 | 3.0848 | 1682.36
3.3114 | 1684.724 | 3.0837 | 1684.5248
3.3107 | 1686.889 | 3.0826 | 1686.69
3.3101 | 1689.0544 | 3.0814 | 1688.855
3.3096 | 1691.22 | 3.0803 | 1691.02
3.3089 | 1693.385 | 3.0792 | 1693.184
3.3083 | 1695.55 | 3.0781 | 1695.35
3.3077 | 1697.7152 | 3.0769 | 1697.514
3.3072 | 1699.881 | 3.0758 | 1699.679
3.3065 | 1702.046 | 3.0747 | 1701.844
3.3059 | 1704.211 | 3.0734 | 1704.009
3.3052 | 1706.376 | 3.0723 | 1706.174
3.3046 | 1708.541 | 3.0711 | 1708.339
3.3041 | 1710.706 | 3.07 | 1710.503
3.3035 | 1712.872 | 3.0689 | 1712.668
3.3028 | 1715.037 | 3.0676 | 1714.833
3.3023 | 1717.202 | 3.0666 | 1716.998
3.3017 | 1719.367 | 3.0653 | 1719.163
3.301 | 1721.532 | 3.0642 | 1721.328
3.3004 | 1723.6976 | 3.0629 | 1723.492
3.2999 | 1725.863 | 3.0619 | 1725.657
3.2993 | 1728.028 | 3.0606 | 1727.822
3.2986 | 1730.193 | 3.0595 | 1729.987
3.298 | 1732.3584 | 3.0584 | 1732.152
3.2975 | 1734.524 | 3.0571 | 1734.3168
3.2968 | 1736.689 | 3.056 | 1736.482
3.2962 | 1738.854 | 3.0547 | 1738.647
3.2955 | 1741.019 | 3.0535 | 1740.811
3.2949 | 1743.184 | 3.0524 | 1742.976
3.2944 | 1745.35 | 3.0511 | 1745.141
3.2938 | 1747.515 | 3.05 | 1747.306
3.2931 | 1749.68 | 3.0487 | 1749.471
3.2926 | 1751.845 | 3.0476 | 1751.636
3.292 | 1754.01 | 3.0463 | 1753.8
3.2914 | 1756.176 | 3.0451 | 1755.965
3.2907 | 1758.341 | 3.0439 | 1758.13
3.2901 | 1760.506 | 3.0427 | 1760.295
3.2894 | 1762.671 | 3.0414 | 1762.46
3.2888 | 1764.836 | 3.0401 | 1764.625
3.2883 | 1767.0016 | 3.039 | 1766.79
3.2876 | 1769.167 | 3.0379 | 1768.954
3.287 | 1771.332 | 3.0366 | 1771.119
3.2864 | 1773.497 | 3.0355 | 1773.284
3.2859 | 1775.6624 | 3.0342 | 1775.449
3.2852 | 1777.827 | 3.0329 | 1777.614
3.2846 | 1779.993 | 3.0316 | 1779.779
3.2839 | 1782.158 | 3.0303 | 1781.943
3.2833 | 1784.323 | 3.0292 | 1784.108
3.2826 | 1786.488 | 3.0279 | 1786.273
3.2822 | 1788.654 | 3.0266 | 1788.438
3.2815 | 1790.819 | 3.0253 | 1790.603
3.2809 | 1792.984 | 3.0242 | 1792.767
3.2802 | 1795.149 | 3.0229 | 1794.932
3.2796 | 1797.314 | 3.0216 | 1797.097
3.2789 | 1799.479 | 3.0203 | 1799.262
3.2784 | 1801.645 | 3.019 | 1801.427
3.2778 | 1803.81 | 3.0177 | 1803.592
3.2772 | 1805.975 | 3.0164 | 1805.756
3.2765 | 1808.14 | 3.0151 | 1807.921
3.2759 | 1810.305 | 3.0138 | 1810.086
3.2754 | 1812.4704 | 3.0126 | 1812.251
3.2746 | 1814.636 | 3.0113 | 1814.416
3.2741 | 1816.801 | 3.01 | 1816.5808
3.2734 | 1818.966 | 3.0087 | 1818.746
3.2728 | 1821.131 | 3.0074 | 1820.911
3.2722 | 1823.296 | 3.0061 | 1823.0752
3.2715 | 1825.462 | 3.0048 | 1825.24
3.2709 | 1827.627 | 3.0035 | 1827.4048
3.2702 | 1829.792 | 3.0022 | 1829.5696
3.2696 | 1831.957 | 3.0008 | 1831.7344
3.2689 | 1834.122 | 2.9995 | 1833.8992
3.2683 | 1836.287 | 2.9982 | 1836.064
3.2678 | 1838.452 | 2.9969 | 1838.229
3.267 | 1840.617 | 2.9955 | 1840.394
3.2665 | 1842.783 | 2.9942 | 1842.5584
3.2659 | 1844.948 | 2.9929 | 1844.723
3.2652 | 1847.113 | 2.9914 | 1846.888
3.2646 | 1849.278 | 2.9901 | 1849.053
3.2639 | 1851.443 | 2.9887 | 1851.218
3.2633 | 1853.608 | 2.9874 | 1853.383
3.2626 | 1855.774 | 2.9861 | 1855.547
3.262 | 1857.939 | 2.9846 | 1857.712
3.2613 | 1860.104 | 2.9834 | 1859.877
3.2607 | 1862.269 | 2.9819 | 1862.042
3.2601 | 1864.434 | 2.9806 | 1864.207
3.2594 | 1866.599 | 2.9792 | 1866.3712
3.2588 | 1868.764 | 2.9777 | 1868.536
3.2581 | 1870.93 | 2.9764 | 1870.701
3.2575 | 1873.095 | 2.975 | 1872.866
3.2568 | 1875.26 | 2.9735 | 1875.031
3.2562 | 1877.425 | 2.9721 | 1877.195
3.2555 | 1879.59 | 2.9708 | 1879.36
3.2549 | 1881.755 | 2.9693 | 1881.5248
3.2542 | 1883.921 | 2.9679 | 1883.69
3.2536 | 1886.086 | 2.9666 | 1885.8544
3.253 | 1888.251 | 2.965 | 1888.019
3.2523 | 1890.416 | 2.9637 | 1890.184
3.2517 | 1892.581 | 2.9622 | 1892.3488
3.251 | 1894.746 | 2.9608 | 1894.5136
3.2504 | 1896.911 | 2.9593 | 1896.6784
3.2496 | 1899.077 | 2.9577 | 1898.8432
3.2489 | 1901.2416 | 2.9564 | 1901.008
3.2483 | 1903.407 | 2.9548 | 1903.173
3.2476 | 1905.572 | 2.9533 | 1905.337
3.247 | 1907.737 | 2.9519 | 1907.502
3.2463 | 1909.9024 | 2.9504 | 1909.667
3.2457 | 1912.068 | 2.949 | 1911.832
3.245 | 1914.233 | 2.9474 | 1913.996
3.2444 | 1916.398 | 2.9461 | 1916.161
3.2436 | 1918.563 | 2.9445 | 1918.326
3.243 | 1920.728 | 2.943 | 1920.491
3.2423 | 1922.893 | 2.9416 | 1922.655
3.2417 | 1925.058 | 2.94 | 1924.82
3.241 | 1927.223 | 2.9385 | 1926.985
3.2404 | 1929.389 | 2.9369 | 1929.15
3.2396 | 1931.5536 | 2.9353 | 1931.315
3.2389 | 1933.719 | 2.9338 | 1933.479
3.2383 | 1935.884 | 2.9322 | 1935.644
3.2376 | 1938.049 | 2.9308 | 1937.809
3.2368 | 1940.214 | 2.9291 | 1939.974
3.2362 | 1942.379 | 2.9275 | 1942.138
3.2355 | 1944.544 | 2.9261 | 1944.303
3.2349 | 1946.71 | 2.9243 | 1946.468
3.2341 | 1948.875 | 2.9228 | 1948.633
3.2334 | 1951.04 | 2.9212 | 1950.797
3.2328 | 1953.2048 | 2.9196 | 1952.962
3.2321 | 1955.37 | 2.918 | 1955.127
3.2315 | 1957.535 | 2.9164 | 1957.292
3.2309 | 1959.7 | 2.9148 | 1959.456
3.23 | 1961.865 | 2.913 | 1961.621
3.2294 | 1964.031 | 2.9114 | 1963.786
3.2288 | 1966.196 | 2.9098 | 1965.951
3.2279 | 1968.361 | 2.908 | 1968.1152
3.2273 | 1970.526 | 2.9064 | 1970.28
3.2265 | 1972.691 | 2.9048 | 1972.4448
3.2258 | 1974.856 | 2.9032 | 1974.609
3.225 | 1977.021 | 2.9014 | 1976.774
3.2244 | 1979.186 | 2.8998 | 1978.939
3.2238 | 1981.351 | 2.898 | 1981.103
3.2231 | 1983.516 | 2.8962 | 1983.268
3.2223 | 1985.6816 | 2.8946 | 1985.433
3.2217 | 1987.847 | 2.8928 | 1987.598
3.2208 | 1990.012 | 2.8911 | 1989.762
3.2202 | 1992.177 | 2.8895 | 1991.927
3.2194 | 1994.342 | 2.8877 | 1994.092
3.2188 | 1996.507 | 2.8859 | 1996.256
3.2181 | 1998.672 | 2.8841 | 1998.421
3.2173 | 2000.838 | 2.8822 | 2000.586
3.2167 | 2003.003 | 2.8804 | 2002.7504
3.2158 | 2005.168 | 2.8786 | 2004.9152
3.2152 | 2007.3328 | 2.8769 | 2007.08
3.2144 | 2009.498 | 2.8749 | 2009.244
3.2137 | 2011.663 | 2.873 | 2011.409
3.2129 | 2013.828 | 2.8711 | 2013.574
3.2123 | 2015.993 | 2.8691 | 2015.738
3.2115 | 2018.1584 | 2.8673 | 2017.903
3.2108 | 2020.324 | 2.8654 | 2020.068
3.2102 | 2022.489 | 2.8633 | 2022.233
3.2094 | 2024.654 | 2.8614 | 2024.397
3.2086 | 2026.819 | 2.8594 | 2026.562
3.2079 | 2028.984 | 2.8575 | 2028.727
3.2071 | 2031.149 | 2.8554 | 2030.891
3.2063 | 2033.314 | 2.8533 | 2033.056
3.2057 | 2035.479 | 2.8514 | 2035.221
3.2049 | 2037.644 | 2.8493 | 2037.385
3.2041 | 2039.81 | 2.8472 | 2039.55
3.2034 | 2041.975 | 2.8449 | 2041.715
3.2026 | 2044.14 | 2.8428 | 2043.879
3.202 | 2046.305 | 2.8407 | 2046.044
3.2012 | 2048.47 | 2.8385 | 2048.209
3.2005 | 2050.635 | 2.8362 | 2050.373
3.1997 | 2052.8 | 2.8339 | 2052.538
3.1989 | 2054.965 | 2.8317 | 2054.703
3.1983 | 2057.13 | 2.8293 | 2056.867
3.1975 | 2059.295 | 2.827 | 2059.032
3.1966 | 2061.4608 | 2.8246 | 2061.196
3.1958 | 2063.626 | 2.8222 | 2063.361
3.1952 | 2065.791 | 2.8196 | 2065.526
3.1944 | 2067.956 | 2.8172 | 2067.69
3.1936 | 2070.121 | 2.8146 | 2069.855
3.1928 | 2072.286 | 2.8122 | 2072.02
3.1921 | 2074.4512 | 2.8094 | 2074.184
3.1913 | 2076.616 | 2.8068 | 2076.349
3.1905 | 2078.781 | 2.8043 | 2078.5136
3.1897 | 2080.946 | 2.8014 | 2080.678
3.1891 | 2083.112 | 2.7986 | 2082.843
3.1883 | 2085.2768 | 2.7959 | 2085.007
3.1875 | 2087.442 | 2.793 | 2087.172
3.1866 | 2089.607 | 2.7901 | 2089.337
3.1858 | 2091.772 | 2.787 | 2091.502
3.185 | 2093.937 | 2.7841 | 2093.666
3.1842 | 2096.1024 | 2.7809 | 2095.831
3.1834 | 2098.2672 | 2.7778 | 2097.9952
3.1826 | 2100.432 | 2.7746 | 2100.16
3.182 | 2102.598 | 2.7712 | 2102.324
3.1812 | 2104.762 | 2.768 | 2104.489
3.1802 | 2106.928 | 2.7644 | 2106.654
3.1795 | 2109.093 | 2.761 | 2108.818
3.1786 | 2111.258 | 2.7573 | 2110.983
3.1778 | 2113.423 | 2.7536 | 2113.1472
3.177 | 2115.588 | 2.7504 | 2115.311
3.1763 | 2117.753 | 2.7499 | 2117.461
3.1754 | 2119.9184 | 2.7499 | 2119.592
3.1745 | 2122.084 | 2.7497 | 2121.707
3.1737 | 2124.249 | 2.7497 | 2123.808
3.1729 | 2126.414 | 2.7497 | 2125.896
3.1721 | 2128.579 | 2.7497 | 2127.974
3.1713 | 2130.744 | 2.7497 | 2130.04
3.1705 | 2132.9088 | 2.7497 | 2132.097
3.1697 | 2135.074 | 2.7497 | 2134.144
3.1687 | 2137.239 | 2.7497 | 2136.182
3.1679 | 2139.404 | 2.7497 | 2138.212
3.1671 | 2141.569 | 2.7497 | 2140.232
3.1663 | 2143.7344 | 2.7497 | 2142.245
3.1655 | 2145.9 | 2.7497 | 2144.249
3.1647 | 2148.065 | 2.7497 | 2146.246
3.1637 | 2150.23 | 2.7497 | 2148.234
3.1629 | 2152.395 | 2.7497 | 2150.215
3.162 | 2154.56 | 2.7497 | 2152.188
3.1612 | 2156.725 | 2.7497 | 2154.153
3.1603 | 2158.89 | 2.7497 | 2156.111
3.1595 | 2161.055 | 2.7497 | 2158.0608
3.1586 | 2163.22 | 2.7497 | 2160.004
3.1578 | 2165.385 | 2.7497 | 2161.939
3.1568 | 2167.55 | 2.7499 | 2163.866
3.156 | 2169.715 | 2.7497 | 2165.786
3.1552 | 2171.88 | 2.7497 | 2167.699
3.1544 | 2174.046 | 2.7497 | 2169.604
3.1534 | 2176.211 | 2.7497 | 2171.5
3.1526 | 2178.376 | 2.7497 | 2173.389
3.1516 | 2180.5408 | 2.7497 | 2175.27
3.1508 | 2182.706 | 2.7497 | 2177.143
3.1499 | 2184.871 | 2.7497 | 2179.008
3.1491 | 2187.036 | 2.7497 | 2180.865
3.1481 | 2189.201 | 2.7497 | 2182.713
3.1473 | 2191.366 | 2.7497 | 2184.552
3.1463 | 2193.5312 | 2.7497 | 2186.383
3.1455 | 2195.696 | 2.7497 | 2188.206
3.1445 | 2197.861 | 2.7497 | 2190.019
3.1436 | 2200.026 | 2.7497 | 2191.824
3.1428 | 2202.191 | 2.7497 | 2193.619
3.1418 | 2204.356 | 2.7497 | 2195.406
3.1408 | 2206.5216 | 2.7497 | 2197.182
3.1399 | 2208.687 | 2.7497 | 2198.949
3.139 | 2210.852 | 2.7497 | 2200.706
3.1381 | 2213.017 | 2.7497 | 2202.454
3.1371 | 2215.182 | 2.7497 | 2204.192
3.1363 | 2217.347 | 2.7497 | 2205.919
3.1352 | 2219.512 | 2.7497 | 2207.636
3.1344 | 2221.6768 | 2.7497 | 2209.343
3.1334 | 2223.842 | 2.7497 | 2211.0384
3.1324 | 2226.007 | 2.7499 | 2212.724
3.1315 | 2228.172 | 2.7497 | 2214.397
3.1305 | 2230.337 | 2.7512 | 2216.063
3.1295 | 2232.502 | 2.7499 | 2217.723
3.1286 | 2234.6672 | 2.7497 | 2219.368
3.1276 | 2236.832 | 2.7497 | 2220.999
3.1266 | 2238.997 | 2.7497 | 2222.617
3.1257 | 2241.162 | 2.7497 | 2224.222
3.1249 | 2243.328 | 2.7497 | 2225.815
3.1237 | 2245.4928 | 2.7497 | 2227.395
3.1228 | 2247.657 | 2.7497 | 2228.961
3.1218 | 2249.823 | 2.7497 | 2230.516
3.1208 | 2251.988 | 2.7497 | 2232.056
3.1198 | 2254.153 | 2.7497 | 2233.584
3.1189 | 2256.318 | 2.7497 | 2235.099
3.1179 | 2258.483 | 2.7497 | 2236.599
3.1169 | 2260.648 | 2.7497 | 2238.087
3.116 | 2262.813 | 2.7497 | 2239.56
3.115 | 2264.978 | 2.7497 | 2241.019
3.1139 | 2267.143 | 2.7497 | 2242.465
3.1129 | 2269.308 | 2.7497 | 2243.897
3.1119 | 2271.473 | 2.7497 | 2245.314
3.111 | 2273.638 | 2.7497 | 2246.717
3.1098 | 2275.8032 | 2.7497 | 2248.106
3.1089 | 2277.968 | 2.7497 | 2249.481
3.1077 | 2280.133 | 2.7497 | 2250.84
3.1068 | 2282.298 | 2.7497 | 2252.186
3.1058 | 2284.463 | 2.7497 | 2253.517
3.1047 | 2286.628 | 2.7497 | 2254.833
3.1037 | 2288.793 | 2.7497 | 2256.135
3.1026 | 2290.958 | 2.7497 | 2257.422
3.1016 | 2293.123 | 2.7497 | 2258.694
3.1005 | 2295.288 | 2.7497 | 2259.952
3.0994 | 2297.453 | 2.7497 | 2261.195
3.0984 | 2299.618 | 2.7497 | 2262.423
3.0973 | 2301.783 | 2.7497 | 2263.636
3.0961 | 2303.948 | 2.7497 | 2264.834
3.095 | 2306.113 | 2.7497 | 2266.017
3.094 | 2308.2784 | 2.7499 | 2267.186
3.0929 | 2310.4432 | 2.7497 | 2268.34
3.0918 | 2312.608 | 2.7497 | 2269.479
3.0906 | 2314.773 | 2.7497 | 2270.603
3.0897 | 2316.938 | 2.7497 | 2271.712
3.0884 | 2319.103 | 2.7497 | 2272.8064
3.0874 | 2321.268 | 2.7497 | 2273.886
3.0863 | 2323.433 | 2.7499 | 2274.951
3.0852 | 2325.5984 | 2.7497 | 2276.001
3.084 | 2327.763 | 2.7497 | 2277.036
3.0829 | 2329.928 | 2.7497 | 2278.057
3.0818 | 2332.093 | 2.7497 | 2279.064
3.0806 | 2334.258 | 2.7497 | 2280.055
3.0795 | 2336.423 | 2.7497 | 2281.033
3.0784 | 2338.589 | 2.7497 | 2281.9952
3.0771 | 2340.753 | 2.7497 | 2282.944
3.076 | 2342.9184 | 2.7497 | 2283.879
3.0748 | 2345.084 | 2.7497 | 2284.799
3.0737 | 2347.248 | 2.7497 | 2285.706
3.0724 | 2349.414 | 2.7497 | 2286.599
3.0711 | 2351.579 | 2.7497 | 2287.479
3.07 | 2353.743 | 2.7497 | 2288.345
3.0689 | 2355.909 | 2.7497 | 2289.1984
3.0676 | 2358.073 | 2.7497 | 2290.039
3.0664 | 2360.2384 | 2.7497 | 2290.867
3.0652 | 2362.403 | 2.7497 | 2291.682
3.0639 | 2364.568 | 2.7497 | 2292.485
3.0627 | 2366.733 | 2.7497 | 2293.276
3.0614 | 2368.898 | 2.7497 | 2294.055
3.0602 | 2371.063 | 2.7497 | 2294.823
3.0589 | 2373.228 | 2.7497 | 2295.58
3.0577 | 2375.393 | 2.7497 | 2296.326
3.0563 | 2377.5584 | 2.7497 | 2297.061
3.0551 | 2379.723 | 2.7497 | 2297.786
3.0539 | 2381.888 | 2.7497 | 2298.501
3.0524 | 2384.053 | 2.7497 | 2299.206
3.0511 | 2386.218 | 2.7497 | 2299.901
3.0498 | 2388.384 | 2.7497 | 2300.586
3.0485 | 2390.548 | 2.7497 | 2301.263
3.0472 | 2392.713 | 2.7497 | 2301.93
3.046 | 2394.8784 | 2.7497 | 2302.589
3.0445 | 2397.043 | 2.7497 | 2303.239
3.043 | 2399.208 | 2.7497 | 2303.88
3.0418 | 2401.373 | 2.7497 | 2304.513
3.0405 | 2403.538 | 2.7497 | 2305.139
3.039 | 2405.703 | 2.7499 | 2305.756
3.0376 | 2407.868 | 2.7497 | 2306.366
3.0363 | 2410.033 | 2.7497 | 2306.968
3.0348 | 2412.198 | 2.7497 | 2307.562
3.0334 | 2414.363 | 2.7499 | 2308.15
3.0319 | 2416.528 | 2.7497 | 2308.729
3.0305 | 2418.6928 | 2.7497 | 2309.3024
3.029 | 2420.858 | 2.7497 | 2309.868
3.0276 | 2423.023 | 2.7497 | 2310.428
3.0261 | 2425.188 | 2.7497 | 2310.98
3.0245 | 2427.353 | 2.7497 | 2311.526
3.023 | 2429.518 | 2.7497 | 2312.065
3.0214 | 2431.683 | 2.7497 | 2312.598
3.02 | 2433.848 | 2.7497 | 2313.125
3.0185 | 2436.0128 | 2.7497 | 2313.645
3.0169 | 2438.177 | 2.7497 | 2314.159
3.0155 | 2440.343 | 2.7497 | 2314.668
3.0138 | 2442.508 | 2.7497 | 2315.17
3.0121 | 2444.673 | 2.7497 | 2315.666
3.0106 | 2446.837 | 2.7497 | 2316.157
3.0088 | 2449.002 | 2.7497 | 2316.642
3.0072 | 2451.167 | 2.7497 | 2317.1216
3.0056 | 2453.332 | 2.7497 | 2317.596
3.004 | 2455.497 | 2.7497 | 2318.064
3.0024 | 2457.662 | 2.7497 | 2318.527
3.0006 | 2459.827 | 2.7497 | 2318.985
2.9988 | 2461.992 | 2.7499 | 2319.438
2.9971 | 2464.157 | 2.7499 | 2319.885
2.9955 | 2466.322 | 2.7499 | 2320.328
2.9937 | 2468.487 | 2.7497 | 2320.765
2.9919 | 2470.652 | 2.7497 | 2321.198
2.99 | 2472.817 | 2.7497 | 2321.625
2.9882 | 2474.982 | 2.7497 | 2322.048
2.9863 | 2477.147 | 2.7497 | 2322.467
2.9845 | 2479.311 | 2.7497 | 2322.88
2.9825 | 2481.476 | 2.7499 | 2323.289
2.9806 | 2483.641 | 2.7497 | 2323.694
2.9787 | 2485.806 | 2.7497 | 2324.094
2.9767 | 2487.9712 | 2.7497 | 2324.49
2.9746 | 2490.136 | 2.7497 | 2324.8816
2.9727 | 2492.301 | 2.7497 | 2325.269
2.9706 | 2494.466 | 2.7497 | 2325.652
2.9687 | 2496.631 | 2.7497 | 2326.031
2.9664 | 2498.796 | 2.7497 | 2326.407
2.9643 | 2500.96 | 2.7497 | 2326.778
2.9622 | 2503.126 | 2.7497 | 2327.145
2.96 | 2505.29 | 2.7497 | 2327.509
2.9579 | 2507.455 | 2.7497 | 2327.868
2.9554 | 2509.62 | 2.7497 | 2328.225
2.9532 | 2511.785 | 2.7497 | 2328.577
2.9509 | 2513.95 | 2.7497 | 2328.925
2.9485 | 2516.115 | 2.7497 | 2329.27
2.9459 | 2518.28 | 2.7497 | 2329.612
2.9435 | 2520.444 | 2.7497 | 2329.95
2.9409 | 2522.61 | 2.7497 | 2330.285
2.9383 | 2524.7744 | 2.7497 | 2330.616
2.9358 | 2526.939 | 2.7497 | 2330.944
2.9332 | 2529.104 | 2.7497 | 2331.269
2.9304 | 2531.269 | 2.7497 | 2331.591
2.9275 | 2533.4336 | 2.7497 | 2331.91
2.9248 | 2535.599 | 2.7497 | 2332.225
2.9217 | 2537.764 | 2.7497 | 2332.537
2.9188 | 2539.928 | 2.7497 | 2332.847
2.9157 | 2542.093 | 2.7497 | 2333.153
2.9125 | 2544.258 | 2.7497 | 2333.456
2.9093 | 2546.423 | 2.7497 | 2333.757
2.9061 | 2548.588 | 2.7499 | 2334.055
2.9027 | 2550.753 | 2.7497 | 2334.35
2.8991 | 2552.918 | 2.7497 | 2334.642
2.8957 | 2555.082 | 2.7497 | 2334.932
2.8917 | 2557.247 | 2.7497 | 2335.218
2.888 | 2559.412 | 2.7497 | 2335.503
2.8841 | 2561.577 | 2.7497 | 2335.784
2.8801 | 2563.742 | 2.7497 | 2336.063
2.8759 | 2565.907 | 2.7499 | 2336.34
2.8717 | 2568.071 | 2.7497 | 2336.616
2.867 | 2570.236 | 2.7497 | 2336.889
2.8623 | 2572.401 | 2.7497 | 2337.159
2.8575 | 2574.566 | 2.7497 | 2337.425
2.8525 | 2576.73 | 2.7497 | 2337.69
2.8472 | 2578.895 | 2.7497 | 2337.952
2.8417 | 2581.06 | 2.7497 | 2338.211
2.8362 | 2583.225 | 2.7497 | 2338.468
2.8301 | 2585.39 | 2.7496 | 2338.724
2.8239 | 2587.554 | 2.7497 | 2338.976
2.8175 | 2589.719 | 2.7497 | 2339.227
2.8107 | 2591.884 | 2.7497 | 2339.475
2.8035 | 2594.049 | 2.7497 | 2339.721
2.7962 | 2596.213 | 2.7497 | 2339.966
2.7883 | 2598.378 | 2.7496 | 2340.207
2.7799 | 2600.543 | 2.7497 | 2340.447
2.7713 | 2602.708 | 2.7497 | 2340.686
2.762 | 2604.873 | 2.7496 | 2340.9216
2.7525 | 2607.037 | 2.7497 | 2341.156
2.7499 | 2609.171 | 2.7497 | 2341.388
2.7497 | 2611.256 | 2.7497 | 2341.618
2.7499 | 2613.3 | 2.7497 | 2341.846
2.7499 | 2615.311 | 2.7497 | 2342.072
2.7497 | 2617.2928 | 2.7497 | 2342.297
2.7499 | 2619.249 | 2.7497 | 2342.519
2.7497 | 2621.182 | 2.7496 | 2342.74
2.7499 | 2623.093 | 2.7497 | 2342.959
2.7497 | 2624.983 | 2.7497 | 2343.177
2.7497 | 2626.855 | 2.7497 | 2343.392
2.7499 | 2628.709 | 2.7497 | 2343.606
2.7497 | 2630.545 | 2.7497 | 2343.818
2.7499 | 2632.364 | 2.7497 | 2344.029
2.7499 | 2634.168 | 2.7497 | 2344.237
2.7497 | 2635.956 | 2.7497 | 2344.444
2.7497 | 2637.728 | 2.7497 | 2344.65
2.7497 | 2639.486 | 2.7497 | 2344.854
2.7499 | 2641.229 | 2.7497 | 2345.056
2.7499 | 2642.957 | 2.7497 | 2345.257
2.7497 | 2644.672 | 2.7497 | 2345.456
2.7497 | 2646.3728 | 2.7497 | 2345.654
2.7497 | 2648.06 | 2.7497 | 2345.85
2.7497 | 2649.734 | 2.7497 | 2346.044
2.7525 | 2651.4 | 2.7497 | 2346.237
2.7501 | 2653.058 | 2.7497 | 2346.429
2.7499 | 2654.697 | 2.7497 | 2346.619
2.7497 | 2656.322 | 2.7497 | 2346.808
2.7499 | 2657.933 | 2.7497 | 2346.996
2.7497 | 2659.531 | 2.7497 | 2347.181
2.7497 | 2661.116 | 2.7497 | 2347.366
2.7497 | 2662.689 | 2.7497 | 2347.549
2.7497 | 2664.249 | 2.7497 | 2347.7312
2.7497 | 2665.798 | 2.7497 | 2347.912
2.7499 | 2667.333 | 2.7497 | 2348.091
2.7497 | 2668.857 | 2.7497 | 2348.269
2.7497 | 2670.369 | 2.7497 | 2348.446
2.7497 | 2671.868 | 2.7497 | 2348.621
2.7497 | 2673.356 | 2.7497 | 2348.7952
2.7497 | 2674.833 | 2.7496 | 2348.968
2.7499 | 2676.297 | 2.7497 | 2349.14
2.7497 | 2677.75 | 2.7497 | 2349.311
2.7499 | 2679.191 | 2.7497 | 2349.48
2.7497 | 2680.62 | 2.7497 | 2349.648
2.7497 | 2682.038 | 2.7497 | 2349.815
2.7497 | 2683.444 | 2.7497 | 2349.981
2.7497 | 2684.84 | 2.7497 | 2350.145
2.7497 | 2686.223 | 2.7497 | 2350.309
2.7497 | 2687.596 | 2.7497 | 2350.471
2.7497 | 2688.957 | 2.7497 | 2350.632
2.7497 | 2690.307 | 2.7497 | 2350.792
2.7497 | 2691.646 | 2.7497 | 2350.951
2.7497 | 2692.974 | 2.7497 | 2351.109
2.7497 | 2694.291 | 2.7497 | 2351.266
2.7497 | 2695.598 | 2.7497 | 2351.422
2.7497 | 2696.893 | 2.7497 | 2351.577
2.7497 | 2698.178 | 2.7497 | 2351.73
2.7499 | 2699.452 | 2.7497 | 2351.883
2.7497 | 2700.716 | 2.7497 | 2352.035
2.7497 | 2701.969 | 2.7497 | 2352.1856
2.7497 | 2703.212 | 2.7497 | 2352.335
2.7497 | 2704.444 | 2.7497 | 2352.483
2.7499 | 2705.6656 | 2.7497 | 2352.631
2.7497 | 2706.877 | 2.7497 | 2352.778
2.7497 | 2708.0784 | 2.7497 | 2352.924
2.7499 | 2709.269 | 2.7497 | 2353.068
2.7497 | 2710.45 | 2.7497 | 2353.212
2.7499 | 2711.622 | 2.7497 | 2353.355
2.7497 | 2712.783 | 2.7497 | 2353.497
2.7497 | 2713.934 | 2.7497 | 2353.6384
2.7497 | 2715.076 | 2.7497 | 2353.778
2.7497 | 2716.207 | 2.7497 | 2353.918
2.7497 | 2717.33 | 2.7497 | 2354.056
2.7497 | 2718.442 | 2.7497 | 2354.1936
2.7497 | 2719.545 | 2.7497 | 2354.33
2.7497 | 2720.638 | 2.7497 | 2354.466
2.7497 | 2721.722 | 2.7497 | 2354.601
2.7497 | 2722.796 | 2.7497 | 2354.735
2.7497 | 2723.862 | 2.7497 | 2354.868
2.7497 | 2724.918 | 2.7497 | 2355.001
2.7497 | 2725.9648 | 2.7497 | 2355.132
2.7499 | 2727.002 | 2.7496 | 2355.263
2.7497 | 2728.031 | 2.7497 | 2355.393
2.7497 | 2729.05 | 2.7497 | 2355.522
2.7497 | 2730.061 | 2.7497 | 2355.651
2.7497 | 2731.063 | 2.7497 | 2355.779
2.7497 | 2732.057 | 2.7497 | 2355.905
2.7497 | 2733.041 | 2.7497 | 2356.031
2.7497 | 2734.017 | 2.7497 | 2356.157
2.7497 | 2734.984 | 2.7497 | 2356.281
2.7497 | 2735.943 | 2.7497 | 2356.405
2.7497 | 2736.8928 | 2.7497 | 2356.528
2.7497 | 2737.835 | 2.7497 | 2356.65
2.7497 | 2738.768 | 2.7497 | 2356.772
2.7497 | 2739.693 | 2.7497 | 2356.8928
2.7497 | 2740.609 | 2.7497 | 2357.013
2.7497 | 2741.519 | 2.7497 | 2357.1328
2.7497 | 2742.419 | 2.7497 | 2357.251
2.7497 | 2743.312 | 2.7497 | 2357.37
2.7497 | 2744.196 | 2.7497 | 2357.487
2.7497 | 2745.073 | 2.7497 | 2357.604
2.7497 | 2745.943 | 2.7497 | 2357.72
2.7497 | 2746.804 | 2.7497 | 2357.8352
2.7497 | 2747.658 | 2.7497 | 2357.95
2.7497 | 2748.504 | 2.7497 | 2358.064
2.7497 | 2749.343 | 2.7497 | 2358.177
2.7497 | 2750.174 | 2.7497 | 2358.291
2.7497 | 2750.998 | 2.7497 | 2358.403
2.7497 | 2751.814 | 2.7497 | 2358.514
2.7497 | 2752.623 | 2.7497 | 2358.6256
2.7497 | 2753.4256 | 2.7497 | 2358.736
2.7497 | 2754.221 | 2.7497 | 2358.845
2.7497 | 2755.008 | 2.7497 | 2358.954
2.7497 | 2755.79 | 2.7497 | 2359.063
2.7497 | 2756.563 | 2.7497 | 2359.1712
2.7497 | 2757.331 | 2.7497 | 2359.278
2.7497 | 2758.091 | 2.7497 | 2359.385
2.7497 | 2758.8448 | 2.7497 | 2359.4912
2.7497 | 2759.591 | 2.7497 | 2359.597
2.7497 | 2760.331 | 2.7496 | 2359.702
2.7497 | 2761.065 | 2.7497 | 2359.8064
2.7497 | 2761.792 | 2.7497 | 2359.91
2.7497 | 2762.513 | 2.7497 | 2360.013
2.7499 | 2763.2272 | 2.7497 | 2360.116
2.7497 | 2763.935 | 2.7497 | 2360.218
2.7497 | 2764.637 | 2.7497 | 2360.32
2.7497 | 2765.332 | 2.7497 | 2360.421
2.7497 | 2766.022 | 2.7497 | 2360.5216
2.7497 | 2766.705 | 2.7497 | 2360.622
2.7497 | 2767.382 | 2.7497 | 2360.721
2.7497 | 2768.053 | 2.7497 | 2360.82
2.7497 | 2768.7184 | 2.7497 | 2360.919
2.7497 | 2769.378 | 2.7497 | 2361.016
2.7497 | 2770.031 | 2.7497 | 2361.114
2.7497 | 2770.679 | 2.7497 | 2361.21
2.7497 | 2771.321 | 2.7497 | 2361.3072
2.7497 | 2771.957 | 2.7497 | 2361.403
2.7497 | 2772.588 | 2.7497 | 2361.499
2.7497 | 2773.2128 | 2.7497 | 2361.593
2.7497 | 2773.833 | 2.7497 | 2361.688
2.7497 | 2774.447 | 2.7497 | 2361.782
2.7497 | 2775.055 | 2.7497 | 2361.876
2.7497 | 2775.658 | 2.7497 | 2361.969
2.7497 | 2776.256 | 2.7497 | 2362.0608
2.7497 | 2776.849 | 2.7497 | 2362.153
2.7497 | 2777.436 | 2.7497 | 2362.244
2.7497 | 2778.018 | 2.7499 | 2362.335
2.7497 | 2778.594 | 2.7497 | 2362.426
2.7497 | 2779.166 | 2.7497 | 2362.516
2.7497 | 2779.7328 | 2.7497 | 2362.606
2.7497 | 2780.2944 | 2.7497 | 2362.695
2.7497 | 2780.8512 | 2.7497 | 2362.784
2.7497 | 2781.403 | 2.7497 | 2362.873
2.7497 | 2781.95 | 2.7497 | 2362.96
2.7497 | 2782.492 | 2.7497 | 2363.048
2.7497 | 2783.029 | 2.7497 | 2363.135
2.7497 | 2783.5616 | 2.7497 | 2363.222
2.7497 | 2784.09 | 2.7497 | 2363.308
2.7497 | 2784.612 | 2.7497 | 2363.3936
2.7497 | 2785.131 | 2.7497 | 2363.479
2.7497 | 2785.645 | 2.7497 | 2363.564
2.7497 | 2786.155 | 2.7497 | 2363.649
2.7497 | 2786.66 | 2.7497 | 2363.7328
2.7497 | 2787.16 | 2.7497 | 2363.816
2.7497 | 2787.656 | 2.7497 | 2363.9
2.7497 | 2788.148 | 2.7497 | 2363.983
2.7497 | 2788.636 | 2.7497 | 2364.065
2.7497 | 2789.119 | 2.7497 | 2364.147
2.7497 | 2789.5984 | 2.7497 | 2364.229
2.7497 | 2790.073 | 2.7497 | 2364.31
2.7497 | 2790.544 | 2.7497 | 2364.391
2.7497 | 2791.011 | 2.7497 | 2364.472
2.7497 | 2791.473 | 2.7497 | 2364.552
2.7497 | 2791.932 | 2.7497 | 2364.631
2.7497 | 2792.387 | 2.7497 | 2364.711
2.7497 | 2792.837 | 2.7497 | 2364.79
2.7497 | 2793.284 | 2.7497 | 2364.868
2.7496 | 2793.727 | 2.7497 | 2364.947
2.7497 | 2794.166 | 2.7497 | 2365.024
2.7497 | 2794.601 | 2.7497 | 2365.102
2.7497 | 2795.033 | 2.7497 | 2365.1792
2.7497 | 2795.46 | 2.7497 | 2365.256
2.7497 | 2795.8848 | 2.7497 | 2365.332
2.7497 | 2796.305 | 2.7497 | 2365.408
2.7497 | 2796.7216 | 2.7497 | 2365.484
2.7497 | 2797.135 | 2.7497 | 2365.559
2.7497 | 2797.545 | 2.7497 | 2365.634
2.7497 | 2797.951 | 2.7497 | 2365.7088
2.7497 | 2798.353 | 2.7497 | 2365.783
2.7497 | 2798.753 | 2.7497 | 2365.857
2.7497 | 2799.148 | 2.7497 | 2365.931
2.7497 | 2799.541 | 2.7497 | 2366.004
2.7497 | 2799.93 | 2.7497 | 2366.077
2.7497 | 2800.316 | 2.7497 | 2366.15
2.7497 | 2800.698 | 2.7497 | 2366.222
2.7497 | 2801.077 | 2.7497 | 2366.294
2.7497 | 2801.452 | 2.7496 | 2366.366
2.7497 | 2801.825 | 2.7496 | 2366.437
2.7497 | 2802.195 | 2.7497 | 2366.508
2.7497 | 2802.5616 | 2.7497 | 2366.579
2.7497 | 2802.924 | 2.7497 | 2366.649
2.7497 | 2803.2848 | 2.7496 | 2366.719
2.7497 | 2803.642 | 2.7497 | 2366.789
2.7497 | 2803.997 | 2.7496 | 2366.858
2.7497 | 2804.348 | 2.7497 | 2366.927
2.7497 | 2804.696 | 2.7497 | 2366.996
2.7499 | 2805.041 | 2.7497 | 2367.065
2.7497 | 2805.384 | 2.7497 | 2367.133
2.7497 | 2805.723 | 2.7497 | 2367.201
2.7497 | 2806.06 | 2.7496 | 2367.269
2.7497 | 2806.394 | 2.7497 | 2367.336
2.7497 | 2806.725 | 2.7497 | 2367.403
2.7497 | 2807.053 | 2.7497 | 2367.47
2.7497 | 2807.379 | 2.7497 | 2367.536
2.7497 | 2807.702 | 2.7497 | 2367.602
2.7497 | 2808.022 | 2.7497 | 2367.668
2.7497 | 2808.3392 | 2.7497 | 2367.734
2.7497 | 2808.654 | 2.7497 | 2367.799
2.7497 | 2808.9664 | 2.7497 | 2367.865
2.7497 | 2809.276 | 2.7497 | 2367.929
2.7497 | 2809.583 | 2.7497 | 2367.9936
2.7497 | 2809.888 | 2.7497 | 2368.058
2.7497 | 2810.19 | 2.7497 | 2368.1216
2.7497 | 2810.489 | 2.7497 | 2368.186
2.7497 | 2810.786 | 2.7497 | 2368.249
2.7497 | 2811.081 | 2.7497 | 2368.313
2.7497 | 2811.373 | 2.7497 | 2368.375
2.7497 | 2811.663 | 2.7497 | 2368.438
2.7497 | 2811.951 | 2.7497 | 2368.501
2.7497 | 2812.236 | 2.7496 | 2368.563
2.7497 | 2812.519 | 2.7497 | 2368.625
2.7497 | 2812.799 | 2.7497 | 2368.6864
2.7515 | 2813.078 | 2.7497 | 2368.748
2.7504 | 2813.3552 | 2.7497 | 2368.809
2.7497 | 2813.631 | 2.7496 | 2368.87
2.7497 | 2813.904 | 2.7497 | 2368.93
2.7497 | 2814.173 | 2.7497 | 2368.991
2.7497 | 2814.441 | 2.7497 | 2369.051
2.7497 | 2814.706 | 2.7497 | 2369.111
2.7497 | 2814.969 | 2.7497 | 2369.1712
2.7497 | 2815.23 | 2.7497 | 2369.23
2.7497 | 2815.489 | 2.7497 | 2369.289
2.7497 | 2815.746 | 2.7497 | 2369.348
2.7497 | 2816.001 | 2.7497 | 2369.407
2.7497 | 2816.254 | 2.7497 | 2369.4656
2.7497 | 2816.504 | 2.7497 | 2369.524
2.7497 | 2816.753 | 2.7496 | 2369.582
2.7497 | 2817 | 2.7497 | 2369.64
2.7497 | 2817.244 | 2.7497 | 2369.697
2.7497 | 2817.487 | 2.7497 | 2369.754
2.7497 | 2817.728 | 2.7496 | 2369.811
2.7497 | 2817.968 | 2.7497 | 2369.868
2.7497 | 2818.2048 | 2.7497 | 2369.925
2.7497 | 2818.441 | 2.7497 | 2369.982
2.7497 | 2818.674 | 2.7497 | 2370.038
2.7497 | 2818.906 | 2.7497 | 2370.094
2.7496 | 2819.136 | 2.7497 | 2370.15
2.7497 | 2819.364 | 2.7497 | 2370.2048
2.7497 | 2819.591 | 2.7497 | 2370.261
2.7497 | 2819.815 | 2.7497 | 2370.3152
2.7497 | 2820.039 | 2.7497 | 2370.37
2.7497 | 2820.26 | 2.7497 | 2370.425
2.7497 | 2820.479 | 2.7497 | 2370.479
2.7497 | 2820.697 | 2.7497 | 2370.534
2.7497 | 2820.914 | 2.7497 | 2370.588
2.7497 | 2821.128 | 2.7497 | 2370.6416
2.7497 | 2821.341 | 2.7497 | 2370.695
2.7497 | 2821.553 | 2.7497 | 2370.748
2.7497 | 2821.763 | 2.7497 | 2370.801
2.7497 | 2821.9712 | 2.7497 | 2370.8544
2.7497 | 2822.178 | 2.7497 | 2370.9072
2.7497 | 2822.383 | 2.7497 | 2370.96
2.7497 | 2822.587 | 2.7497 | 2371.012
2.7497 | 2822.789 | 2.7496 | 2371.064
2.7497 | 2822.989 | 2.7497 | 2371.116
2.7497 | 2823.188 | 2.7497 | 2371.168
2.7497 | 2823.386 | 2.7497 | 2371.219
2.7497 | 2823.582 | 2.7497 | 2371.271
2.7497 | 2823.777 | 2.7497 | 2371.322
2.7497 | 2823.97 | 2.7497 | 2371.372
2.7497 | 2824.162 | 2.7497 | 2371.424
2.7497 | 2824.353 | 2.7497 | 2371.474
2.7497 | 2824.542 | 2.7497 | 2371.524
2.7497 | 2824.729 | 2.7497 | 2371.575
2.7496 | 2824.916 | 2.7497 | 2371.625
2.7497 | 2825.101 | 2.7496 | 2371.674
2.7497 | 2825.284 | 2.7497 | 2371.724
2.7497 | 2825.467 | 2.7497 | 2371.773
2.7497 | 2825.647 | 2.7497 | 2371.823
2.7497 | 2825.8272 | 2.7497 | 2371.871
2.7497 | 2826.006 | 2.7497 | 2371.92
2.7497 | 2826.183 | 2.7497 | 2371.969
2.7497 | 2826.359 | 2.7497 | 2372.017
2.7496 | 2826.533 | 2.7499 | 2372.066
2.7497 | 2826.707 | 2.7497 | 2372.114
2.7497 | 2826.879 | 2.7497 | 2372.162
2.7497 | 2827.05 | 2.7497 | 2372.209
2.7497 | 2827.219 | 2.7497 | 2372.257
2.7497 | 2827.388 | 2.7497 | 2372.304
2.7496 | 2827.5552 | 2.7497 | 2372.352
2.7497 | 2827.7216 | 2.7497 | 2372.399
2.7497 | 2827.887 | 2.7497 | 2372.446
2.7497 | 2828.05 | 2.7497 | 2372.492
2.7497 | 2828.2128 | 2.7497 | 2372.539
2.7497 | 2828.3744 | 2.7497 | 2372.585
2.7497 | 2828.535 | 2.7497 | 2372.631
2.7497 | 2828.695 | 2.7496 | 2372.677
2.7497 | 2828.8528 | 2.7497 | 2372.723
2.7497 | 2829.01 | 2.7497 | 2372.768
2.7497 | 2829.166 | 2.7497 | 2372.814
2.7497 | 2829.321 | 2.7497 | 2372.859
2.7497 | 2829.4752 | 2.7497 | 2372.904
2.7497 | 2829.628 | 2.7497 | 2372.949
2.7497 | 2829.78 | 2.7497 | 2372.994
2.7497 | 2829.931 | 2.7497 | 2373.0384
2.7496 | 2830.081 | 2.7497 | 2373.083
2.7497 | 2830.23 | 2.7497 | 2373.127
2.7497 | 2830.378 | 2.7497 | 2373.171
2.7497 | 2830.525 | 2.7497 | 2373.215
2.7497 | 2830.671 | 2.7497 | 2373.259
2.7496 | 2830.816 | 2.7497 | 2373.303
2.7497 | 2830.96 | 2.7497 | 2373.346
2.7497 | 2831.103 | 2.7497 | 2373.39
2.7497 | 2831.245 | 2.7497 | 2373.433
2.7497 | 2831.386 | 2.7497 | 2373.476
2.7497 | 2831.5264 | 2.7497 | 2373.519
2.7496 | 2831.666 | 2.7497 | 2373.561
2.7497 | 2831.804 | 2.7497 | 2373.604
2.7497 | 2831.942 | 2.7497 | 2373.6464
2.7496 | 2832.079 | 2.7497 | 2373.688
2.7497 | 2832.215 | 2.7497 | 2373.731
2.7497 | 2832.35 | 2.7497 | 2373.772
2.7497 | 2832.484 | 2.7497 | 2373.8144
2.7496 | 2832.617 | 2.7497 | 2373.856
2.7496 | 2832.75 | 2.7497 | 2373.898
2.7496 | 2832.881 | 2.7496 | 2373.939
2.7497 | 2833.012 | 2.7497 | 2373.981
2.7496 | 2833.142 | 2.7497 | 2374.022
2.7497 | 2833.271 | 2.7497 | 2374.063
2.7497 | 2833.399 | 2.7496 | 2374.103
2.7497 | 2833.527 | 2.7497 | 2374.144
2.7497 | 2833.653 | 2.7496 | 2374.184
2.7497 | 2833.779 | 2.7497 | 2374.225
2.7497 | 2833.905 | 2.7497 | 2374.265
2.7497 | 2834.0288 | 2.7497 | 2374.305
2.7497 | 2834.153 | 2.7497 | 2374.345
2.7497 | 2834.276 | 2.7497 | 2374.385
2.7497 | 2834.398 | 2.7497 | 2374.425
2.7496 | 2834.519 | 2.7497 | 2374.464
2.7497 | 2834.64 | 2.7497 | 2374.504
2.7497 | 2834.76 | 2.7497 | 2374.543
2.7496 | 2834.879 | 2.7497 | 2374.582
2.7497 | 2834.997 | 2.7497 | 2374.621
2.7496 | 2835.1152 | 2.7497 | 2374.66
2.7497 | 2835.232 | 2.7497 | 2374.699
2.7497 | 2835.349 | 2.7497 | 2374.737
2.7497 | 2835.465 | 2.7497 | 2374.776
2.7497 | 2835.579 | 2.7497 | 2374.8144
2.7497 | 2835.694 | 2.7497 | 2374.853
2.7497 | 2835.807 | 2.7497 | 2374.891
2.7497 | 2835.92 | 2.7497 | 2374.929
2.7497 | 2836.033 | 2.7497 | 2374.967
2.7496 | 2836.144 | 2.7497 | 2375.005
2.7497 | 2836.256 | 2.7497 | 2375.042
2.7497 | 2836.366 | 2.7497 | 2375.08
2.7497 | 2836.476 | 2.7497 | 2375.118
2.7497 | 2836.584 | 2.7497 | 2375.155
2.7497 | 2836.693 | 2.7497 | 2375.192
2.7497 | 2836.801 | 2.7497 | 2375.2288
2.7497 | 2836.908 | 2.7497 | 2375.266
2.7496 | 2837.015 | 2.7497 | 2375.303
2.7497 | 2837.121 | 2.7497 | 2375.339
2.7497 | 2837.226 | 2.7497 | 2375.376
2.7496 | 2837.3312 | 2.7497 | 2375.412
2.7497 | 2837.436 | 2.7497 | 2375.449
2.7496 | 2837.5392 | 2.7497 | 2375.485
2.7497 | 2837.642 | 2.7497 | 2375.507
2.7497 | 2837.745
2.7497 | 2837.847
2.7497 | 2837.948
2.7497 | 2838.049
2.7496 | 2838.15
2.7497 | 2838.249
2.7497 | 2838.349
2.7497 | 2838.447
2.7497 | 2838.545
2.7497 | 2838.642
2.7497 | 2838.74
2.7496 | 2838.837
2.7497 | 2838.932
2.7496 | 2839.028
2.7497 | 2839.123
2.7497 | 2839.217
2.7497 | 2839.311
2.7496 | 2839.405
2.7497 | 2839.498
2.7496 | 2839.591
2.7497 | 2839.682
2.7496 | 2839.774
2.7497 | 2839.8656
2.7497 | 2839.956
2.7497 | 2840.046
2.7496 | 2840.136
2.7497 | 2840.225
2.7497 | 2840.3136
2.7497 | 2840.402
2.7497 | 2840.49
2.7497 | 2840.577
2.7497 | 2840.664
2.7497 | 2840.751
2.7497 | 2840.837
2.7497 | 2840.922
2.7497 | 2841.008
2.7497 | 2841.0928
2.7496 | 2841.177
2.7496 | 2841.2608
2.7497 | 2841.345
2.7497 | 2841.428
2.7497 | 2841.511
2.7497 | 2841.593
2.7497 | 2841.674
2.7497 | 2841.756
2.7497 | 2841.837
2.7497 | 2841.918
2.7497 | 2841.9984
2.7496 | 2842.0784
2.7497 | 2842.158
2.7496 | 2842.237
2.7497 | 2842.316
2.7497 | 2842.394
2.7496 | 2842.473
2.7497 | 2842.55
2.7496 | 2842.628
2.7497 | 2842.704
2.7497 | 2842.781
2.7496 | 2842.857
2.7497 | 2842.934
2.7496 | 2843.009
2.7497 | 2843.084
2.7497 | 2843.159
2.7496 | 2843.233
2.7496 | 2843.308
2.7497 | 2843.381
2.7497 | 2843.455
2.7497 | 2843.528
2.7497 | 2843.601
2.7496 | 2843.673
2.7497 | 2843.745
2.7496 | 2843.817
2.7496 | 2843.889
2.7497 | 2843.96
2.7496 | 2844.031
2.7497 | 2844.102
2.7496 | 2844.172
2.7497 | 2844.242
2.7497 | 2844.311
2.7496 | 2844.3808
2.7496 | 2844.45
2.7497 | 2844.519
2.7496 | 2844.5872
2.7497 | 2844.655
2.7497 | 2844.723
2.7496 | 2844.791
2.7497 | 2844.858
2.7496 | 2844.9248
2.7497 | 2844.992
2.7497 | 2845.058
2.7496 | 2845.124
2.7496 | 2845.19
2.7497 | 2845.255
2.7496 | 2845.321
2.7497 | 2845.386
2.7496 | 2845.45
2.7497 | 2845.515
2.7496 | 2845.579
2.7497 | 2845.643
2.7496 | 2845.7072
2.7497 | 2845.77
2.7497 | 2845.834
2.7497 | 2845.897
2.7497 | 2845.959
2.7497 | 2846.022
2.7496 | 2846.084
2.7497 | 2846.146
2.7497 | 2846.208
2.7496 | 2846.2688
2.7496 | 2846.33
2.7496 | 2846.391
2.7496 | 2846.452
2.7497 | 2846.512
2.7497 | 2846.572
2.7497 | 2846.632
2.7497 | 2846.692
2.7496 | 2846.752
2.7497 | 2846.811
2.7497 | 2846.87
2.7497 | 2846.929
2.7497 | 2846.987
2.7497 | 2847.045
2.7497 | 2847.104
2.7497 | 2847.161
2.7497 | 2847.219
2.7497 | 2847.276
2.7497 | 2847.334
2.7496 | 2847.391
2.7496 | 2847.447
2.7496 | 2847.504
2.7497 | 2847.561
2.7496 | 2847.617
2.7497 | 2847.673
2.7497 | 2847.728
2.7496 | 2847.784
2.7497 | 2847.839
2.7496 | 2847.894
2.7496 | 2847.949
2.7497 | 2848.004
2.7496 | 2848.059
2.7497 | 2848.113
2.7497 | 2848.167
2.7497 | 2848.2208
2.7497 | 2848.274
2.7497 | 2848.328
2.7497 | 2848.381
2.7497 | 2848.434
2.7496 | 2848.487
2.7496 | 2848.54
2.7497 | 2848.593
2.7496 | 2848.645
2.7497 | 2848.697
2.7497 | 2848.749
2.7497 | 2848.801
2.7497 | 2848.852
2.7497 | 2848.904
2.7497 | 2848.9552
2.7497 | 2849.0064
2.7497 | 2849.057
2.7496 | 2849.108
2.7496 | 2849.159
2.7497 | 2849.209
2.7497 | 2849.2592
2.7497 | 2849.309
2.7497 | 2849.359
2.7497 | 2849.409
2.7497 | 2849.458
2.7497 | 2849.508
2.7497 | 2849.557
2.7497 | 2849.606
2.7497 | 2849.655
2.7497 | 2849.703
2.7497 | 2849.752
2.7496 | 2849.8
2.7497 | 2849.848
2.7497 | 2849.896
2.7497 | 2849.944
2.7497 | 2849.992
2.7497 | 2850.039
2.7497 | 2850.087
2.7497 | 2850.134
2.7497 | 2850.181
2.7497 | 2850.228
2.7496 | 2850.274
2.7497 | 2850.321
2.7497 | 2850.367
2.7497 | 2850.414
2.7496 | 2850.46
2.7497 | 2850.506
2.7496 | 2850.552
2.7497 | 2850.598
2.7497 | 2850.643
2.7496 | 2850.689
2.7496 | 2850.734
2.7497 | 2850.779
2.7497 | 2850.824
2.7497 | 2850.869
2.7496 | 2850.913
2.7497 | 2850.958
2.7496 | 2851.002
2.7497 | 2851.047
2.7497 | 2851.09
2.7496 | 2851.1344
2.7497 | 2851.178
2.7497 | 2851.222
2.7497 | 2851.266
2.7497 | 2851.309
2.7497 | 2851.352
2.7497 | 2851.396
2.7497 | 2851.439
2.7496 | 2851.481
2.7496 | 2851.524
2.7497 | 2851.567
2.7497 | 2851.609
2.7496 | 2851.651
2.7497 | 2851.694
2.7496 | 2851.736
2.7497 | 2851.778
2.7497 | 2851.82
2.7496 | 2851.862
2.7496 | 2851.903
2.7496 | 2851.945
2.7497 | 2851.986
2.7496 | 2852.0272
2.7497 | 2852.068
2.7497 | 2852.11
2.7497 | 2852.15
2.7496 | 2852.191
2.7496 | 2852.231
2.7497 | 2852.272
2.7496 | 2852.313
2.7497 | 2852.353
2.7497 | 2852.393
2.7497 | 2852.433
2.7497 | 2852.473
2.7497 | 2852.513
2.7497 | 2852.552
2.7496 | 2852.592
2.7497 | 2852.632
2.7497 | 2852.671
2.7496 | 2852.71
2.7497 | 2852.7488
2.7497 | 2852.788
2.7497 | 2852.8272
2.7497 | 2852.866
2.7496 | 2852.905
2.7497 | 2852.943
2.7497 | 2852.981
2.7496 | 2853.02
2.7497 | 2853.058
2.7497 | 2853.096
2.7497 | 2853.1344
2.7497 | 2853.172
2.7496 | 2853.21
2.7497 | 2853.248
2.7496 | 2853.286
2.7497 | 2853.323
2.7497 | 2853.361
2.7497 | 2853.398
2.7497 | 2853.435
2.7496 | 2853.472
2.7497 | 2853.509
2.7496 | 2853.546
2.7496 | 2853.583
2.7497 | 2853.6192
2.7496 | 2853.656
2.7497 | 2853.692
2.7497 | 2853.729
2.7497 | 2853.765
2.7496 | 2853.801
2.7497 | 2853.812