## Sheet1
2voltage | 2capacity | 35.0voltage | 35.0capacity | 70.0voltage | 70.0capacity | 105.0voltage | 105.0capacity | 140.0voltage | 140.0capacity | 175.0voltage | 175.0capacity
4.2289 | 0 | 4.1682 | 0 | 2.3685 | 0 | 2.6349 | 0 | 2.8089 | 0 | 2.9136 | 0
4.2168 | 2.165319 | 4.1389 | 2.165319 | 2.3685 | 1.111111e-05 | 2.6349 | 0 | 2.5673 | 0 | 2.6238 | 0
4.2087 | 4.33075 | 4.1234 | 4.330703
4.2026 | 6.496192 | 4.1119 | 6.496114
4.1974 | 8.661656 | 4.1027 | 8.661542
4.1931 | 10.82712 | 4.0945 | 10.82693
4.1891 | 12.99255 | 4.0874 | 12.99234
4.1852 | 15.15799 | 4.081 | 15.15768
4.1818 | 17.32342 | 4.075 | 17.32307
4.1782 | 19.48889 | 4.0692 | 19.48845
4.1752 | 21.65433 | 4.064 | 21.65385
4.1723 | 23.81976 | 4.059 | 23.81921
4.1692 | 25.98519 | 4.0543 | 25.98453
4.1665 | 28.15063 | 4.0498 | 28.14991
4.1637 | 30.31608 | 4.0453 | 30.31526
4.1611 | 32.48152 | 4.0413 | 32.4806
4.1587 | 34.64696 | 4.0372 | 34.64595
4.1561 | 36.81239 | 4.0335 | 36.81129
4.1537 | 38.977825 | 4.0295 | 38.976675
4.1515 | 41.14326 | 4.0259 | 41.14205
4.1492 | 43.308675 | 4.0224 | 43.30738
4.1469 | 45.47405 | 4.019 | 45.47272
4.1448 | 47.63945 | 4.0158 | 47.63804
4.1428 | 49.80485 | 4.0122 | 49.80338
4.1407 | 51.97028 | 4.0092 | 51.9687
4.1387 | 54.13571 | 4.0061 | 54.13402
4.1368 | 56.30108 | 4.0029 | 56.29932
4.1348 | 58.46649 | 3.9998 | 58.46466
4.1329 | 60.63192 | 3.9969 | 60.62999
4.1311 | 62.79733 | 3.994 | 62.79533
4.1292 | 64.96275 | 3.9911 | 64.96065
4.1276 | 67.12818 | 3.9885 | 67.12597
4.1258 | 69.29359 | 3.9854 | 69.2913
4.124 | 71.45899 | 3.9827 | 71.45662
4.1223 | 73.6244 | 3.98 | 73.62193
4.1206 | 75.78983 | 3.9774 | 75.78723
4.119 | 77.95524 | 3.9746 | 77.95254
4.1173 | 80.12063 | 3.972 | 80.11784
4.1158 | 82.28606 | 3.9695 | 82.28317
4.1142 | 84.45147 | 3.9669 | 84.44844
4.1126 | 86.61685 | 3.9643 | 86.61372
4.111 | 88.78219 | 3.9617 | 88.77904
4.1094 | 90.94761 | 3.9593 | 90.94433
4.1079 | 93.11299 | 3.9567 | 93.10962
4.1064 | 95.27841 | 3.9543 | 95.27493
4.1048 | 97.44379 | 3.9517 | 97.44022
4.1034 | 99.60917 | 3.9495 | 99.6055
4.1019 | 101.7746 | 3.947 | 101.7708
4.1005 | 103.9399 | 3.9446 | 103.9361
4.099 | 106.1053 | 3.9422 | 106.1014
4.0976 | 108.2707 | 3.9399 | 108.2667
4.0961 | 110.436 | 3.9375 | 110.432
4.0947 | 112.6014 | 3.9353 | 112.5973
4.0934 | 114.7667 | 3.9328 | 114.7626
4.0919 | 116.9321 | 3.9307 | 116.9278
4.0905 | 119.0975 | 3.9285 | 119.0931
4.0892 | 121.2629 | 3.9262 | 121.2584
4.0877 | 123.4283 | 3.924 | 123.4237
4.0864 | 125.5937 | 3.9217 | 125.589
4.085 | 127.7591 | 3.9196 | 127.7543
4.0837 | 129.9245 | 3.9175 | 129.9196
4.0822 | 132.0898 | 3.9154 | 132.0848
4.081 | 134.2552 | 3.913 | 134.2501
4.0795 | 136.4205 | 3.9111 | 136.4154
4.0782 | 138.5859 | 3.9088 | 138.5807
4.0769 | 140.7513 | 3.9069 | 140.7459
4.0755 | 142.9167 | 3.9046 | 142.9112
4.0742 | 145.0821 | 3.9027 | 145.0764
4.0727 | 147.2474 | 3.9006 | 147.2417
4.0714 | 149.4128 | 3.8986 | 149.4069
4.0701 | 151.5782 | 3.8965 | 151.5722
4.0689 | 153.7436 | 3.8944 | 153.7375
4.0674 | 155.909 | 3.8925 | 155.9027
4.0661 | 158.0743 | 3.8906 | 158.068
4.0648 | 160.2397 | 3.8886 | 160.2332
4.0634 | 162.405 | 3.8867 | 162.3985
4.0621 | 164.5704 | 3.8848 | 164.5637
4.0608 | 166.7357 | 3.8828 | 166.7289
4.0593 | 168.9011 | 3.8809 | 168.8942
4.058 | 171.0665 | 3.8789 | 171.0594
4.0568 | 173.2319 | 3.8772 | 173.2247
4.0553 | 175.3972 | 3.8752 | 175.3899
4.054 | 177.5626 | 3.8735 | 177.5552
4.0527 | 179.728 | 3.8714 | 179.7204
4.0513 | 181.8934 | 3.8696 | 181.8856
4.0498 | 184.0587 | 3.8678 | 184.0509
4.0485 | 186.2241 | 3.866 | 186.2161
4.0471 | 188.3895 | 3.8641 | 188.3814
4.0458 | 190.5548 | 3.8623 | 190.5466
4.0443 | 192.7202 | 3.8606 | 192.7118
4.043 | 194.8856 | 3.8588 | 194.8771
4.0416 | 197.051 | 3.857 | 197.0423
4.0403 | 199.2163 | 3.8552 | 199.2075
4.0387 | 201.3817 | 3.8536 | 201.3728
4.0374 | 203.547 | 3.8518 | 203.538
4.0359 | 205.7124 | 3.8501 | 205.7032
4.0345 | 207.8778 | 3.8483 | 207.8684
4.033 | 210.0431 | 3.8467 | 210.0336
4.0316 | 212.2085 | 3.8449 | 212.1988
4.0303 | 214.3739 | 3.8433 | 214.364
4.0288 | 216.5392 | 3.8415 | 216.5292
4.0272 | 218.7046 | 3.8399 | 218.6944
4.0259 | 220.87 | 3.8381 | 220.8596
4.0243 | 223.0353 | 3.8365 | 223.0248
4.0229 | 225.2007 | 3.8347 | 225.19
4.0214 | 227.3661 | 3.8331 | 227.3552
4.0198 | 229.5314 | 3.8315 | 229.5204
4.0184 | 231.6967 | 3.8299 | 231.6856
4.0169 | 233.862 | 3.8283 | 233.8508
4.0153 | 236.0274 | 3.8265 | 236.016
4.0137 | 238.1927 | 3.8251 | 238.1812
4.0122 | 240.3581 | 3.8234 | 240.3464
4.0108 | 242.5234 | 3.8218 | 242.5116
4.0092 | 244.6888 | 3.8202 | 244.6768
4.0077 | 246.8541 | 3.8186 | 246.842
4.0061 | 249.0194 | 3.8172 | 249.0071
4.0045 | 251.1848 | 3.8154 | 251.1723
4.0029 | 253.3501 | 3.8139 | 253.3375
4.0012 | 255.5154 | 3.8123 | 255.5027
3.9996 | 257.6808 | 3.8109 | 257.6679
3.9982 | 259.8461 | 3.8092 | 259.8331
3.9964 | 262.0114 | 3.8076 | 261.9983
3.9948 | 264.1768 | 3.806 | 264.1634
3.9932 | 266.3421 | 3.8046 | 266.3287
3.9916 | 268.5074 | 3.803 | 268.4938
3.99 | 270.6727 | 3.8015 | 270.659
3.9883 | 272.838 | 3.7999 | 272.8242
3.9866 | 275.0034 | 3.7984 | 274.9894
3.985 | 277.1687 | 3.797 | 277.1546
3.9833 | 279.3341 | 3.7954 | 279.3198
3.9816 | 281.4994 | 3.7939 | 281.485
3.9798 | 283.6647 | 3.7923 | 283.6501
3.9782 | 285.83 | 3.7909 | 285.8153
3.9764 | 287.9953 | 3.7894 | 287.9805
3.9746 | 290.1607 | 3.7879 | 290.1457
3.973 | 292.326 | 3.7865 | 292.3109
3.9712 | 294.4913 | 3.785 | 294.476
3.9693 | 296.6566 | 3.7834 | 296.6412
3.9677 | 298.822 | 3.7818 | 298.8064
3.9659 | 300.9873 | 3.7805 | 300.9715
3.9641 | 303.1526 | 3.7791 | 303.1367
3.9624 | 305.3179 | 3.7776 | 305.3018
3.9604 | 307.4833 | 3.776 | 307.467
3.9587 | 309.6486 | 3.7747 | 309.6322
3.9569 | 311.8139 | 3.7731 | 311.7974
3.9549 | 313.9792 | 3.7718 | 313.9625
3.953 | 316.1445 | 3.7702 | 316.1277
3.9512 | 318.3098 | 3.7689 | 318.2928
3.9493 | 320.4751 | 3.7675 | 320.458
3.9474 | 322.6404 | 3.766 | 322.6232
3.9456 | 324.8058 | 3.7646 | 324.7884
3.9436 | 326.9711 | 3.7631 | 326.9535
3.9417 | 329.1364 | 3.7616 | 329.1186
3.9398 | 331.3017 | 3.7602 | 331.2838
3.9378 | 333.467 | 3.7587 | 333.449
3.9357 | 335.6324 | 3.7573 | 335.6142
3.9338 | 337.7977 | 3.756 | 337.7794
3.9319 | 339.963 | 3.7545 | 339.9445
3.9298 | 342.1283 | 3.7533 | 342.1096
3.9278 | 344.2936 | 3.7516 | 344.2748
3.9257 | 346.4589 | 3.7504 | 346.44
3.9236 | 348.6242 | 3.7489 | 348.6051
3.9217 | 350.7895 | 3.7476 | 350.7702
3.9196 | 352.9549 | 3.746 | 352.9354
3.9175 | 355.1201 | 3.7447 | 355.1005
3.9154 | 357.2854 | 3.7433 | 357.2657
3.9133 | 359.4507 | 3.742 | 359.4308
3.9112 | 361.616 | 3.7405 | 361.5959
3.9091 | 363.7812 | 3.7392 | 363.761
3.907 | 365.9465 | 3.7378 | 365.9262
3.9048 | 368.1118 | 3.7365 | 368.0913
3.9027 | 370.277 | 3.735 | 370.2564
3.9006 | 372.4424 | 3.7337 | 372.4215
3.8983 | 374.6077 | 3.7323 | 374.5867
3.8962 | 376.773 | 3.7308 | 376.7518
3.8941 | 378.9382 | 3.7295 | 378.9169
3.8919 | 381.1035 | 3.7282 | 381.082
3.8898 | 383.2688 | 3.7268 | 383.2471
3.8875 | 385.4341 | 3.7255 | 385.4122
3.8852 | 387.5994 | 3.7241 | 387.5773
3.8831 | 389.7647 | 3.7228 | 389.7424
3.8809 | 391.9299 | 3.7213 | 391.9076
3.8786 | 394.0952 | 3.72 | 394.0726
3.8765 | 396.2605 | 3.7186 | 396.2377
3.8744 | 398.4257 | 3.7173 | 398.4028
3.8722 | 400.591 | 3.7158 | 400.568
3.8701 | 402.7563 | 3.7145 | 402.7331
3.8678 | 404.9215 | 3.7132 | 404.8982
3.8656 | 407.0868 | 3.7118 | 407.0634
3.8635 | 409.252 | 3.7103 | 409.2285
3.8614 | 411.4172 | 3.7092 | 411.3936
3.8591 | 413.5825 | 3.7076 | 413.5588
3.857 | 415.7478 | 3.7065 | 415.7239
3.8549 | 417.9131 | 3.705 | 417.889
3.8528 | 420.0783 | 3.7037 | 420.0542
3.8507 | 422.2436 | 3.7024 | 422.2192
3.8486 | 424.4088 | 3.7011 | 424.3844
3.8464 | 426.5741 | 3.6997 | 426.5495
3.8444 | 428.7393 | 3.6984 | 428.7145
3.8423 | 430.9046 | 3.6969 | 430.8796
3.8402 | 433.0698 | 3.6957 | 433.0447
3.8383 | 435.2351 | 3.6944 | 435.2098
3.8362 | 437.4003 | 3.6931 | 437.3749
3.8343 | 439.5655 | 3.6916 | 439.54
3.8323 | 441.7307 | 3.6903 | 441.7051
3.8302 | 443.896 | 3.689 | 443.8702
3.8283 | 446.0612 | 3.6878 | 446.0353
3.8265 | 448.2264 | 3.6865 | 448.2004
3.8244 | 450.3916 | 3.685 | 450.3655
3.8226 | 452.5568 | 3.6837 | 452.5306
3.8207 | 454.722 | 3.6823 | 454.6957
3.8188 | 456.8872 | 3.6811 | 456.8608
3.817 | 459.0524 | 3.6797 | 459.026
3.8152 | 461.2177 | 3.6784 | 461.191
3.8133 | 463.3829 | 3.6771 | 463.3561
3.8115 | 465.5481 | 3.6758 | 465.5212
3.8099 | 467.7133 | 3.6744 | 467.6863
3.8081 | 469.8785 | 3.6732 | 469.8514
3.8063 | 472.0437 | 3.6718 | 472.0164
3.8047 | 474.2089 | 3.6705 | 474.1815
3.803 | 476.3741 | 3.6692 | 476.3466
3.8012 | 478.5394 | 3.6679 | 478.5117
3.7996 | 480.7046 | 3.6666 | 480.6768
3.7978 | 482.8698 | 3.6653 | 482.8419
3.7962 | 485.035 | 3.6639 | 485.0069
3.7946 | 487.2002 | 3.6627 | 487.172
3.7929 | 489.3654 | 3.6613 | 489.3371
3.7913 | 491.5306 | 3.66 | 491.5022
3.7899 | 493.6958 | 3.6587 | 493.6672
3.7883 | 495.861 | 3.6574 | 495.8323
3.7867 | 498.0262 | 3.6561 | 497.9974
3.7852 | 500.1915 | 3.6548 | 500.1624
3.7836 | 502.3566 | 3.6534 | 502.3276
3.7821 | 504.5218 | 3.6523 | 504.4926
3.7807 | 506.6871 | 3.6508 | 506.6576
3.7792 | 508.8523 | 3.6497 | 508.8228
3.7778 | 511.0175 | 3.6482 | 510.9878
3.7763 | 513.1826 | 3.6469 | 513.1529
3.7749 | 515.3479 | 3.6458 | 515.318
3.7734 | 517.5131 | 3.6443 | 517.4831
3.772 | 519.6783 | 3.6432 | 519.6481
3.7705 | 521.8435 | 3.6418 | 521.8132
3.7692 | 524.0087 | 3.6405 | 523.9783
3.7679 | 526.1739 | 3.6392 | 526.1433
3.7665 | 528.339 | 3.6381 | 528.3084
3.7652 | 530.5042 | 3.6366 | 530.4734
3.7637 | 532.6695 | 3.6353 | 532.6385
3.7625 | 534.8347 | 3.634 | 534.8036
3.7612 | 536.9999 | 3.6329 | 536.9686
3.7599 | 539.165 | 3.6314 | 539.1336
3.7586 | 541.3302 | 3.6301 | 541.2986
3.7573 | 543.4953 | 3.6289 | 543.4637
3.756 | 545.6605 | 3.6276 | 545.6288
3.7547 | 547.8258 | 3.6263 | 547.7938
3.7534 | 549.9909 | 3.625 | 549.9588
3.7521 | 552.1561 | 3.6239 | 552.124
3.751 | 554.3213 | 3.6226 | 554.289
3.7495 | 556.4865 | 3.6213 | 556.454
3.7484 | 558.6517 | 3.62 | 558.6191
3.7471 | 560.8169 | 3.6185 | 560.7841
3.746 | 562.982 | 3.6174 | 562.9492
3.7447 | 565.1472 | 3.6161 | 565.1142
3.7436 | 567.3124 | 3.6148 | 567.2793
3.7424 | 569.4776 | 3.6135 | 569.4442
3.7412 | 571.6427 | 3.6122 | 571.6093
3.74 | 573.8079 | 3.6111 | 573.7744
3.7389 | 575.9729 | 3.6098 | 575.9393
3.7378 | 578.1382 | 3.6084 | 578.1043
3.7365 | 580.3033 | 3.6072 | 580.2694
3.7353 | 582.4685 | 3.6059 | 582.4344
3.7342 | 584.6337 | 3.6047 | 584.5994
3.7331 | 586.7989 | 3.6034 | 586.7644
3.732 | 588.964 | 3.6021 | 588.9294
3.7308 | 591.1292 | 3.6009 | 591.0946
3.7297 | 593.2943 | 3.5997 | 593.2595
3.7286 | 595.4595 | 3.5984 | 595.4245
3.7274 | 597.6247 | 3.5971 | 597.5896
3.7263 | 599.7899 | 3.5958 | 599.7547
3.7252 | 601.955 | 3.5947 | 601.9197
3.7241 | 604.1202 | 3.5932 | 604.0847
3.7231 | 606.2854 | 3.5921 | 606.2497
3.7218 | 608.4506 | 3.5908 | 608.4148
3.7208 | 610.6157 | 3.5897 | 610.5798
3.7197 | 612.7809 | 3.5882 | 612.7448
3.7186 | 614.946 | 3.5871 | 614.9098
3.7174 | 617.1111 | 3.5858 | 617.0748
3.7165 | 619.2763 | 3.5845 | 619.2399
3.7153 | 621.4415 | 3.5832 | 621.4049
3.7144 | 623.6066 | 3.5819 | 623.5699
3.7132 | 625.7716 | 3.5808 | 625.735
3.7121 | 627.9368 | 3.5795 | 627.9001
3.7111 | 630.102 | 3.5784 | 630.0652
3.71 | 632.2671 | 3.5771 | 632.23
3.7089 | 634.4322 | 3.5758 | 634.3952
3.7079 | 636.5974 | 3.5745 | 636.5601
3.7068 | 638.7625 | 3.5734 | 638.7252
3.7058 | 640.9275 | 3.5721 | 640.89
3.7047 | 643.0927 | 3.5708 | 643.0552
3.7037 | 645.2579 | 3.5696 | 645.2201
3.7028 | 647.423 | 3.5684 | 647.3852
3.7016 | 649.588 | 3.5672 | 649.5501
3.7007 | 651.7532 | 3.5658 | 651.7152
3.6995 | 653.9183 | 3.5646 | 653.8801
3.6986 | 656.0834 | 3.5634 | 656.0452
3.6974 | 658.2485 | 3.5622 | 658.2102
3.6965 | 660.4137 | 3.5608 | 660.3752
3.6955 | 662.5788 | 3.5596 | 662.5402
3.6945 | 664.744 | 3.5585 | 664.7052
3.6934 | 666.9091 | 3.5572 | 666.8702
3.6924 | 669.0742 | 3.5559 | 669.0352
3.6913 | 671.2394 | 3.5548 | 671.2001
3.6905 | 673.4045 | 3.5535 | 673.3652
3.6894 | 675.5696 | 3.5522 | 675.5301
3.6884 | 677.7347 | 3.5511 | 677.6952
3.6874 | 679.8999 | 3.5498 | 679.8601
3.6863 | 682.0649 | 3.5487 | 682.0252
3.6853 | 684.23 | 3.5474 | 684.1901
3.6844 | 686.3952 | 3.5461 | 686.3552
3.6834 | 688.5603 | 3.545 | 688.5201
3.6824 | 690.7253 | 3.5437 | 690.6852
3.6813 | 692.8905 | 3.5424 | 692.8502
3.6803 | 695.0556 | 3.5412 | 695.0152
3.6794 | 697.2206 | 3.54 | 697.1802
3.6784 | 699.3858 | 3.5388 | 699.3452
3.6774 | 701.5508 | 3.5375 | 701.5101
3.6765 | 703.7159 | 3.5362 | 703.6751
3.6755 | 705.8811 | 3.5351 | 705.8401
3.6745 | 708.0461 | 3.5338 | 708.0051
3.6736 | 710.2112 | 3.5327 | 710.1701
3.6726 | 712.3764 | 3.5314 | 712.3351
3.6715 | 714.5415 | 3.5303 | 714.5001
3.6706 | 716.7066 | 3.529 | 716.6651
3.6695 | 718.8717 | 3.5279 | 718.8299
3.6687 | 721.0368 | 3.5267 | 720.9949
3.6677 | 723.2019 | 3.5254 | 723.1599
3.6668 | 725.367 | 3.5241 | 725.3249
3.6658 | 727.5321 | 3.5229 | 727.4899
3.6648 | 729.6972 | 3.5217 | 729.6548
3.6639 | 731.8623 | 3.5204 | 731.8199
3.6629 | 734.0274 | 3.5193 | 733.9848
3.6619 | 736.1925 | 3.518 | 736.1498
3.661 | 738.3576 | 3.5169 | 738.3147
3.66 | 740.5227 | 3.5158 | 740.4797
3.659 | 742.6879 | 3.5145 | 742.6447
3.6581 | 744.8529 | 3.5133 | 744.8097
3.6571 | 747.018 | 3.512 | 746.9747
3.6561 | 749.1831 | 3.5109 | 749.1396
3.6552 | 751.3482 | 3.5096 | 751.3046
3.6542 | 753.5132 | 3.5085 | 753.4695
3.6532 | 755.6785 | 3.5072 | 755.6345
3.6523 | 757.8435 | 3.5061 | 757.7995
3.6513 | 760.0086 | 3.5048 | 759.9644
3.6505 | 762.1738 | 3.5037 | 762.1293
3.6493 | 764.3388 | 3.5024 | 764.2943
3.6484 | 766.5039 | 3.5012 | 766.4594
3.6476 | 768.6691 | 3.4999 | 768.6243
3.6466 | 770.8341 | 3.499 | 770.7892
3.6456 | 772.9992 | 3.4975 | 772.9542
3.6447 | 775.1643 | 3.4966 | 775.1192
3.6437 | 777.3293 | 3.4953 | 777.2842
3.6429 | 779.4944 | 3.4941 | 779.4491
3.6419 | 781.6595 | 3.4928 | 781.614
3.641 | 783.8246 | 3.4917 | 783.7788
3.64 | 785.9897 | 3.4904 | 785.9439
3.639 | 788.1548 | 3.4893 | 788.1089
3.6381 | 790.3198 | 3.488 | 790.2737
3.6372 | 792.485 | 3.4869 | 792.4387
3.6363 | 794.65 | 3.4857 | 794.6036
3.6353 | 796.8152 | 3.4846 | 796.7684
3.6343 | 798.9802 | 3.4833 | 798.9334
3.6334 | 801.1453 | 3.4822 | 801.0983
3.6324 | 803.3105 | 3.4809 | 803.2633
3.6316 | 805.4756 | 3.4798 | 805.4282
3.6306 | 807.6406 | 3.4785 | 807.5932
3.6297 | 809.8058 | 3.4774 | 809.7581
3.6287 | 811.9709 | 3.4762 | 811.923
3.6279 | 814.136 | 3.4751 | 814.0879
3.6269 | 816.3011 | 3.4738 | 816.2529
3.626 | 818.4662 | 3.4727 | 818.4179
3.625 | 820.6313 | 3.4715 | 820.5828
3.6242 | 822.7964 | 3.4703 | 822.7476
3.6232 | 824.9614 | 3.4691 | 824.9125
3.6222 | 827.1265 | 3.468 | 827.0775
3.6214 | 829.2916 | 3.4667 | 829.2424
3.6205 | 831.4567 | 3.4656 | 831.4074
3.6195 | 833.6218 | 3.4644 | 833.5722
3.6187 | 835.7868 | 3.4632 | 835.7372
3.6177 | 837.9519 | 3.462 | 837.902
3.6168 | 840.117 | 3.4609 | 840.067
3.6158 | 842.282 | 3.4598 | 842.2319
3.615 | 844.4471 | 3.4585 | 844.3968
3.614 | 846.6123 | 3.4573 | 846.5618
3.613 | 848.7773 | 3.4561 | 848.7266
3.6122 | 850.9425 | 3.4551 | 850.8916
3.6113 | 853.1076 | 3.4538 | 853.0564
3.6103 | 855.2726 | 3.4527 | 855.2214
3.6093 | 857.4378 | 3.4515 | 857.3862
3.6084 | 859.6028 | 3.4504 | 859.5513
3.6076 | 861.7679 | 3.4491 | 861.7162
3.6066 | 863.933 | 3.448 | 863.8811
3.6058 | 866.098 | 3.4469 | 866.0459
3.6048 | 868.2632 | 3.4457 | 868.2108
3.6038 | 870.4283 | 3.4444 | 870.3757
3.603 | 872.5933 | 3.4433 | 872.5406
3.6021 | 874.7584 | 3.4422 | 874.7056
3.6011 | 876.9236 | 3.441 | 876.8705
3.6003 | 879.0886 | 3.4399 | 879.0354
3.5993 | 881.2538 | 3.4388 | 881.2002
3.5984 | 883.4188 | 3.4375 | 883.3651
3.5976 | 885.5839 | 3.4364 | 885.53
3.5966 | 887.749 | 3.4352 | 887.6949
3.5956 | 889.914 | 3.4341 | 889.8597
3.5948 | 892.079 | 3.433 | 892.0246
3.5938 | 894.2441 | 3.4317 | 894.1895
3.5929 | 896.4092 | 3.4307 | 896.3544
3.5921 | 898.5743 | 3.4294 | 898.5193
3.5911 | 900.7393 | 3.4283 | 900.6843
3.5903 | 902.9044 | 3.4272 | 902.8491
3.5893 | 905.0694 | 3.426 | 905.014
3.5885 | 907.2346 | 3.4249 | 907.1788
3.5876 | 909.3996 | 3.4236 | 909.3438
3.5866 | 911.5647 | 3.4227 | 911.5087
3.5858 | 913.7298 | 3.4214 | 913.6735
3.585 | 915.8948 | 3.4204 | 915.8385
3.584 | 918.06 | 3.4191 | 918.0034
3.583 | 920.225 | 3.418 | 920.1683
3.5822 | 922.3901 | 3.4168 | 922.3331
3.5813 | 924.5552 | 3.4157 | 924.498
3.5805 | 926.7202 | 3.4146 | 926.6628
3.5795 | 928.8852 | 3.4135 | 928.8277
3.5785 | 931.0503 | 3.4123 | 930.9925
3.5777 | 933.2154 | 3.4112 | 933.1574
3.5767 | 935.3804 | 3.4101 | 935.3223
3.5759 | 937.5455 | 3.4089 | 937.4871
3.575 | 939.7107 | 3.4078 | 939.652
3.574 | 941.8757 | 3.4067 | 941.8169
3.5732 | 944.0408 | 3.4056 | 943.9818
3.5724 | 946.2059 | 3.4044 | 946.1466
3.5714 | 948.3709 | 3.4033 | 948.3115
3.5705 | 950.536 | 3.4022 | 950.4763
3.5696 | 952.7011 | 3.401 | 952.6412
3.5688 | 954.8661 | 3.3999 | 954.8061
3.5679 | 957.0312 | 3.3989 | 956.9709
3.5671 | 959.1964 | 3.3976 | 959.1358
3.5661 | 961.3613 | 3.3967 | 961.3006
3.5653 | 963.5263 | 3.3956 | 963.4655
3.5643 | 965.6913 | 3.3943 | 965.6303
3.5635 | 967.8564 | 3.3933 | 967.7952
3.5625 | 970.0215 | 3.3922 | 969.9602
3.5617 | 972.1865 | 3.391 | 972.1249
3.5609 | 974.3516 | 3.3899 | 974.2897
3.56 | 976.5166 | 3.3889 | 976.4546
3.5592 | 978.6818 | 3.3876 | 978.6195
3.5582 | 980.8468 | 3.3867 | 980.7843
3.5574 | 983.0118 | 3.3855 | 982.9492
3.5564 | 985.177 | 3.3844 | 985.1141
3.5556 | 987.342 | 3.3833 | 987.2788
3.5546 | 989.5069 | 3.3822 | 989.4436
3.5538 | 991.672 | 3.3812 | 991.6085
3.553 | 993.8371 | 3.3801 | 993.7735
3.5521 | 996.0021 | 3.3789 | 995.9382
3.5513 | 998.1671 | 3.3778 | 998.1031
3.5504 | 1000.332 | 3.3768 | 1000.268
3.5495 | 1002.497 | 3.3756 | 1002.4328
3.5487 | 1004.6624 | 3.3746 | 1004.5976
3.5479 | 1006.827 | 3.3735 | 1006.762
3.5469 | 1008.992 | 3.3725 | 1008.927
3.5461 | 1011.158 | 3.3714 | 1011.092
3.5451 | 1013.322 | 3.3702 | 1013.257
3.5443 | 1015.488 | 3.3693 | 1015.422
3.5435 | 1017.653 | 3.3681 | 1017.587
3.5427 | 1019.8176 | 3.367 | 1019.752
3.5417 | 1021.983 | 3.366 | 1021.916
3.5409 | 1024.148 | 3.3649 | 1024.081
3.5401 | 1026.313 | 3.3639 | 1026.246
3.5391 | 1028.478 | 3.3628 | 1028.411
3.5383 | 1030.643 | 3.3617 | 1030.576
3.5375 | 1032.808 | 3.3605 | 1032.74
3.5366 | 1034.973 | 3.3596 | 1034.905
3.5358 | 1037.138 | 3.3586 | 1037.07
3.535 | 1039.303 | 3.3575 | 1039.235
3.5341 | 1041.468 | 3.3563 | 1041.4
3.5332 | 1043.633 | 3.3554 | 1043.565
3.5324 | 1045.798 | 3.3543 | 1045.729
3.5316 | 1047.963 | 3.3533 | 1047.894
3.5306 | 1050.128 | 3.3522 | 1050.059
3.5298 | 1052.293 | 3.3512 | 1052.224
3.529 | 1054.458 | 3.3501 | 1054.389
3.5282 | 1056.6232 | 3.3491 | 1056.554
3.5274 | 1058.788 | 3.3481 | 1058.718
3.5264 | 1060.953 | 3.347 | 1060.8832
3.5258 | 1063.118 | 3.3459 | 1063.048
3.5248 | 1065.283 | 3.3449 | 1065.213
3.524 | 1067.448 | 3.3438 | 1067.3776
3.5232 | 1069.614 | 3.3428 | 1069.5424
3.5224 | 1071.7784 | 3.3417 | 1071.7072
3.5214 | 1073.943 | 3.3409 | 1073.872
3.5206 | 1076.108 | 3.3397 | 1076.037
3.5198 | 1078.274 | 3.3388 | 1078.202
3.519 | 1080.438 | 3.3376 | 1080.367
3.5182 | 1082.603 | 3.3367 | 1082.531
3.5174 | 1084.769 | 3.3357 | 1084.696
3.5166 | 1086.934 | 3.3346 | 1086.861
3.5156 | 1089.099 | 3.3336 | 1089.026
3.5149 | 1091.264 | 3.3326 | 1091.191
3.5141 | 1093.429 | 3.3315 | 1093.355
3.5132 | 1095.5936 | 3.3305 | 1095.52
3.5125 | 1097.759 | 3.3297 | 1097.685
3.5116 | 1099.924 | 3.3286 | 1099.85
3.5108 | 1102.089 | 3.3276 | 1102.015
3.5099 | 1104.254 | 3.3267 | 1104.179
3.5091 | 1106.419 | 3.3255 | 1106.344
3.5083 | 1108.584 | 3.3247 | 1108.509
3.5075 | 1110.749 | 3.3236 | 1110.674
3.5067 | 1112.914 | 3.3228 | 1112.838
3.5059 | 1115.079 | 3.3217 | 1115.003
3.5051 | 1117.244 | 3.3207 | 1117.168
3.5043 | 1119.4088 | 3.3197 | 1119.333
3.5035 | 1121.574 | 3.3186 | 1121.498
3.5028 | 1123.739 | 3.3178 | 1123.6624
3.5019 | 1125.904 | 3.3168 | 1125.827
3.5011 | 1128.069 | 3.3158 | 1127.992
3.5003 | 1130.234 | 3.3149 | 1130.157
3.4995 | 1132.399 | 3.3138 | 1132.3216
3.4987 | 1134.564 | 3.3129 | 1134.486
3.498 | 1136.729 | 3.312 | 1136.651
3.4972 | 1138.894 | 3.311 | 1138.816
3.4964 | 1141.059 | 3.31 | 1140.9808
3.4956 | 1143.224 | 3.3091 | 1143.146
3.4948 | 1145.389 | 3.3081 | 1145.31
3.494 | 1147.554 | 3.3071 | 1147.475
3.4932 | 1149.719 | 3.3062 | 1149.64
3.4924 | 1151.884 | 3.3052 | 1151.805
3.4917 | 1154.049 | 3.3042 | 1153.969
3.4909 | 1156.214 | 3.3033 | 1156.134
3.4901 | 1158.379 | 3.3025 | 1158.299
3.4893 | 1160.544 | 3.3015 | 1160.464
3.4886 | 1162.709 | 3.3005 | 1162.628
3.4878 | 1164.874 | 3.2996 | 1164.793
3.487 | 1167.039 | 3.2987 | 1166.958
3.4862 | 1169.204 | 3.2978 | 1169.123
3.4854 | 1171.369 | 3.2968 | 1171.288
3.4848 | 1173.534 | 3.2958 | 1173.452
3.484 | 1175.699 | 3.2949 | 1175.617
3.4832 | 1177.864 | 3.2941 | 1177.782
3.4824 | 1180.029 | 3.2931 | 1179.947
3.4817 | 1182.194 | 3.2921 | 1182.111
3.4809 | 1184.3592 | 3.2912 | 1184.276
3.4801 | 1186.524 | 3.2904 | 1186.441
3.4795 | 1188.689 | 3.2894 | 1188.606
3.4786 | 1190.854 | 3.2886 | 1190.771
3.4778 | 1193.0192 | 3.2874 | 1192.935
3.4772 | 1195.184 | 3.2866 | 1195.1
3.4764 | 1197.349 | 3.2858 | 1197.265
3.4756 | 1199.514 | 3.2847 | 1199.4296
3.4749 | 1201.6792 | 3.2841 | 1201.594
3.4743 | 1203.844 | 3.2829 | 1203.759
3.4733 | 1206.009 | 3.2821 | 1205.924
3.4727 | 1208.174 | 3.2812 | 1208.089
3.472 | 1210.339 | 3.2803 | 1210.253
3.4712 | 1212.504 | 3.2795 | 1212.418
3.4704 | 1214.669 | 3.2784 | 1214.583
3.4698 | 1216.834 | 3.2776 | 1216.748
3.469 | 1218.999 | 3.2768 | 1218.912
3.4683 | 1221.164 | 3.2758 | 1221.077
3.4675 | 1223.329 | 3.275 | 1223.242
3.4669 | 1225.494 | 3.2741 | 1225.407
3.4661 | 1227.659 | 3.2733 | 1227.572
3.4654 | 1229.824 | 3.2723 | 1229.736
3.4646 | 1231.989 | 3.2713 | 1231.901
3.464 | 1234.154 | 3.2705 | 1234.066
3.4633 | 1236.319 | 3.2697 | 1236.2304
3.4625 | 1238.484 | 3.2687 | 1238.395
3.4619 | 1240.649 | 3.2679 | 1240.56
3.4611 | 1242.814 | 3.2671 | 1242.725
3.4604 | 1244.979 | 3.2662 | 1244.889
3.4596 | 1247.144 | 3.2653 | 1247.054
3.459 | 1249.309 | 3.2644 | 1249.219
3.4582 | 1251.474 | 3.2636 | 1251.384
3.4575 | 1253.639 | 3.2626 | 1253.548
3.4569 | 1255.804 | 3.2618 | 1255.713
3.4561 | 1257.969 | 3.261 | 1257.878
3.4554 | 1260.134 | 3.26 | 1260.043
3.4548 | 1262.299 | 3.2592 | 1262.208
3.454 | 1264.464 | 3.2582 | 1264.372
3.4533 | 1266.629 | 3.2574 | 1266.537
3.4527 | 1268.794 | 3.2566 | 1268.702
3.452 | 1270.958 | 3.2558 | 1270.866
3.4512 | 1273.123 | 3.255 | 1273.031
3.4506 | 1275.288 | 3.254 | 1275.196
3.4499 | 1277.454 | 3.2532 | 1277.361
3.4493 | 1279.618 | 3.2524 | 1279.525
3.4485 | 1281.783 | 3.2515 | 1281.69
3.4478 | 1283.948 | 3.2507 | 1283.855
3.4472 | 1286.1136 | 3.2499 | 1286.02
3.4465 | 1288.278 | 3.249 | 1288.184
3.4457 | 1290.443 | 3.2482 | 1290.349
3.4451 | 1292.608 | 3.2473 | 1292.514
3.4444 | 1294.773 | 3.2465 | 1294.679
3.4438 | 1296.938 | 3.2457 | 1296.8432
3.4431 | 1299.103 | 3.2449 | 1299.008
3.4425 | 1301.268 | 3.2439 | 1301.173
3.4419 | 1303.433 | 3.2431 | 1303.338
3.441 | 1305.598 | 3.2423 | 1305.502
3.4404 | 1307.763 | 3.2415 | 1307.667
3.4398 | 1309.928 | 3.2407 | 1309.832
3.4391 | 1312.093 | 3.2397 | 1311.997
3.4385 | 1314.258 | 3.2389 | 1314.161
3.4378 | 1316.423 | 3.2381 | 1316.326
3.4372 | 1318.588 | 3.2373 | 1318.491
3.4365 | 1320.753 | 3.2365 | 1320.656
3.4359 | 1322.918 | 3.2355 | 1322.82
3.4352 | 1325.083 | 3.2348 | 1324.985
3.4346 | 1327.248 | 3.2339 | 1327.15
3.434 | 1329.413 | 3.2331 | 1329.314
3.4333 | 1331.578 | 3.2321 | 1331.479
3.4327 | 1333.743 | 3.2315 | 1333.644
3.432 | 1335.908 | 3.2305 | 1335.809
3.4314 | 1338.073 | 3.2298 | 1337.973
3.4306 | 1340.238 | 3.2289 | 1340.138
3.4301 | 1342.403 | 3.2281 | 1342.303
3.4294 | 1344.568 | 3.2273 | 1344.467
3.4288 | 1346.7328 | 3.2265 | 1346.632
3.4281 | 1348.898 | 3.2256 | 1348.797
3.4275 | 1351.063 | 3.2248 | 1350.962
3.4269 | 1353.228 | 3.224 | 1353.1264
3.4262 | 1355.393 | 3.2232 | 1355.291
3.4256 | 1357.5576 | 3.2223 | 1357.456
3.4249 | 1359.723 | 3.2216 | 1359.621
3.4243 | 1361.888 | 3.2206 | 1361.785
3.4238 | 1364.053 | 3.22 | 1363.95
3.423 | 1366.218 | 3.219 | 1366.115
3.4225 | 1368.382 | 3.2184 | 1368.279
3.4217 | 1370.547 | 3.2174 | 1370.444
3.4212 | 1372.712 | 3.2166 | 1372.609
3.4206 | 1374.877 | 3.216 | 1374.7736
3.4199 | 1377.042 | 3.2152 | 1376.938
3.4193 | 1379.2072 | 3.2142 | 1379.103
3.4188 | 1381.372 | 3.2134 | 1381.268
3.4181 | 1383.537 | 3.2126 | 1383.432
3.4175 | 1385.702 | 3.2118 | 1385.597
3.4168 | 1387.8672 | 3.211 | 1387.762
3.4162 | 1390.032 | 3.2102 | 1389.926
3.4157 | 1392.1968 | 3.2094 | 1392.091
3.4151 | 1394.362 | 3.2087 | 1394.256
3.4144 | 1396.527 | 3.2077 | 1396.421
3.4138 | 1398.692 | 3.2069 | 1398.585
3.4133 | 1400.857 | 3.2061 | 1400.75
3.4127 | 1403.022 | 3.2053 | 1402.915
3.412 | 1405.187 | 3.2045 | 1405.079
3.4114 | 1407.352 | 3.2037 | 1407.244
3.4109 | 1409.517 | 3.2029 | 1409.409
3.4102 | 1411.682 | 3.2019 | 1411.573
3.4096 | 1413.8464 | 3.2013 | 1413.738
3.4091 | 1416.011 | 3.2005 | 1415.903
3.4085 | 1418.176 | 3.1997 | 1418.068
3.4078 | 1420.341 | 3.1989 | 1420.232
3.4072 | 1422.506 | 3.1981 | 1422.397
3.4067 | 1424.671 | 3.1973 | 1424.562
3.406 | 1426.836 | 3.1964 | 1426.726
3.4056 | 1429.001 | 3.1956 | 1428.891
3.4049 | 1431.166 | 3.1948 | 1431.056
3.4043 | 1433.331 | 3.194 | 1433.22
3.4038 | 1435.496 | 3.1932 | 1435.385
3.4031 | 1437.661 | 3.1924 | 1437.549
3.4025 | 1439.826 | 3.1916 | 1439.714
3.402 | 1441.991 | 3.1908 | 1441.879
3.4014 | 1444.156 | 3.19 | 1444.043
3.4007 | 1446.3208 | 3.1892 | 1446.208
3.4002 | 1448.486 | 3.1884 | 1448.373
3.3996 | 1450.651 | 3.1876 | 1450.538
3.3989 | 1452.816 | 3.1868 | 1452.702
3.3985 | 1454.981 | 3.186 | 1454.867
3.398 | 1457.1456 | 3.1851 | 1457.032
3.3973 | 1459.311 | 3.1843 | 1459.196
3.3968 | 1461.476 | 3.1835 | 1461.361
3.3962 | 1463.64 | 3.1827 | 1463.526
3.3956 | 1465.805 | 3.1819 | 1465.691
3.3951 | 1467.97 | 3.1811 | 1467.855
3.3944 | 1470.135 | 3.1803 | 1470.02
3.3939 | 1472.3 | 3.1795 | 1472.184
3.3933 | 1474.465 | 3.1787 | 1474.349
3.3928 | 1476.63 | 3.1779 | 1476.514
3.3922 | 1478.795 | 3.1771 | 1478.678
3.3917 | 1480.96 | 3.1763 | 1480.8432
3.391 | 1483.125 | 3.1755 | 1483.008
3.3905 | 1485.29 | 3.1747 | 1485.173
3.3899 | 1487.455 | 3.1739 | 1487.337
3.3894 | 1489.62 | 3.173 | 1489.502
3.3888 | 1491.785 | 3.1722 | 1491.666
3.3883 | 1493.95 | 3.1714 | 1493.831
3.3876 | 1496.114 | 3.1706 | 1495.996
3.3872 | 1498.279 | 3.1698 | 1498.161
3.3865 | 1500.444 | 3.169 | 1500.325
3.386 | 1502.609 | 3.1682 | 1502.49
3.3854 | 1504.774 | 3.1674 | 1504.655
3.3849 | 1506.939 | 3.1666 | 1506.8192
3.3844 | 1509.104 | 3.1658 | 1508.984
3.3838 | 1511.269 | 3.165 | 1511.148
3.3831 | 1513.434 | 3.164 | 1513.313
3.3827 | 1515.599 | 3.1634 | 1515.478
3.382 | 1517.764 | 3.1626 | 1517.642
3.3815 | 1519.929 | 3.1618 | 1519.807
3.381 | 1522.094 | 3.1609 | 1521.972
3.3804 | 1524.259 | 3.1601 | 1524.136
3.3799 | 1526.424 | 3.1592 | 1526.301
3.3794 | 1528.589 | 3.1585 | 1528.466
3.3788 | 1530.753 | 3.1576 | 1530.6304
3.3783 | 1532.9184 | 3.1568 | 1532.7952
3.3778 | 1535.084 | 3.1561 | 1534.96
3.3772 | 1537.248 | 3.1551 | 1537.124
3.3767 | 1539.413 | 3.1543 | 1539.289
3.3762 | 1541.578 | 3.1535 | 1541.454
3.3756 | 1543.743 | 3.1527 | 1543.618
3.3751 | 1545.908 | 3.1519 | 1545.783
3.3744 | 1548.073 | 3.1511 | 1547.948
3.3739 | 1550.238 | 3.1503 | 1550.112
3.3733 | 1552.403 | 3.1495 | 1552.277
3.3728 | 1554.568 | 3.1485 | 1554.4416
3.3723 | 1556.7328 | 3.1479 | 1556.606
3.3717 | 1558.897 | 3.1471 | 1558.771
3.3712 | 1561.063 | 3.1461 | 1560.935
3.3707 | 1563.228 | 3.1455 | 1563.1
3.3701 | 1565.393 | 3.1445 | 1565.265
3.3696 | 1567.557 | 3.1437 | 1567.43
3.3691 | 1569.722 | 3.1429 | 1569.594
3.3685 | 1571.887 | 3.1421 | 1571.759
3.368 | 1574.052 | 3.1413 | 1573.924
3.3675 | 1576.217 | 3.1405 | 1576.088
3.367 | 1578.382 | 3.1396 | 1578.253
3.3664 | 1580.547 | 3.1388 | 1580.417
3.3659 | 1582.712 | 3.1379 | 1582.582
3.3652 | 1584.877 | 3.1372 | 1584.747
3.3647 | 1587.0416 | 3.1363 | 1586.911
3.3643 | 1589.2064 | 3.1355 | 1589.076
3.3636 | 1591.3712 | 3.1346 | 1591.241
3.3631 | 1593.536 | 3.1338 | 1593.405
3.3626 | 1595.701 | 3.133 | 1595.57
3.3622 | 1597.866 | 3.1322 | 1597.7344
3.3615 | 1600.031 | 3.1313 | 1599.899
3.361 | 1602.196 | 3.1304 | 1602.064
3.3605 | 1604.361 | 3.1296 | 1604.228
3.3599 | 1606.526 | 3.1288 | 1606.393
3.3594 | 1608.69 | 3.128 | 1608.558
3.3589 | 1610.855 | 3.1272 | 1610.722
3.3583 | 1613.02 | 3.1264 | 1612.887
3.3578 | 1615.185 | 3.1254 | 1615.051
3.3572 | 1617.35 | 3.1246 | 1617.216
3.3567 | 1619.5152 | 3.1238 | 1619.381
3.3562 | 1621.68 | 3.123 | 1621.545
3.3557 | 1623.845 | 3.1222 | 1623.71
3.3552 | 1626.01 | 3.1214 | 1625.874
3.3547 | 1628.175 | 3.1206 | 1628.039
3.3541 | 1630.34 | 3.1198 | 1630.204
3.3536 | 1632.505 | 3.1188 | 1632.368
3.3531 | 1634.67 | 3.118 | 1634.533
3.3526 | 1636.834 | 3.1172 | 1636.6976
3.3522 | 1638.999 | 3.1164 | 1638.862
3.3515 | 1641.164 | 3.1156 | 1641.027
3.351 | 1643.329 | 3.1148 | 1643.191
3.3505 | 1645.494 | 3.1138 | 1645.356
3.3499 | 1647.659 | 3.113 | 1647.521
3.3494 | 1649.824 | 3.1122 | 1649.685
3.3489 | 1651.989 | 3.1114 | 1651.85
3.3484 | 1654.1536 | 3.1104 | 1654.0144
3.3478 | 1656.3184 | 3.1096 | 1656.179
3.3473 | 1658.483 | 3.1088 | 1658.344
3.3468 | 1660.648 | 3.108 | 1660.508
3.3463 | 1662.813 | 3.1072 | 1662.673
3.3457 | 1664.978 | 3.1062 | 1664.838
3.3452 | 1667.143 | 3.1054 | 1667.002
3.3447 | 1669.308 | 3.1045 | 1669.167
3.3441 | 1671.473 | 3.1038 | 1671.332
3.3438 | 1673.638 | 3.1029 | 1673.496
3.3431 | 1675.802 | 3.102 | 1675.661
3.3426 | 1677.967 | 3.1012 | 1677.825
3.3421 | 1680.132 | 3.1003 | 1679.99
3.3415 | 1682.297 | 3.0995 | 1682.155
3.341 | 1684.462 | 3.0985 | 1684.319
3.3405 | 1686.627 | 3.0977 | 1686.484
3.3401 | 1688.792 | 3.0969 | 1688.649
3.3396 | 1690.9568 | 3.0959 | 1690.813
3.3389 | 1693.1216 | 3.0953 | 1692.9776
3.3384 | 1695.2864 | 3.0943 | 1695.142
3.338 | 1697.4512 | 3.0935 | 1697.307
3.3375 | 1699.616 | 3.0925 | 1699.471
3.3368 | 1701.781 | 3.0917 | 1701.636
3.3363 | 1703.946 | 3.0909 | 1703.801
3.3359 | 1706.111 | 3.0899 | 1705.965
3.3354 | 1708.276 | 3.0891 | 1708.13
3.3349 | 1710.441 | 3.0882 | 1710.2944
3.3342 | 1712.606 | 3.0874 | 1712.459
3.3338 | 1714.77 | 3.0866 | 1714.624
3.3333 | 1716.935 | 3.0858 | 1716.788
3.3328 | 1719.1 | 3.0848 | 1718.953
3.3321 | 1721.265 | 3.084 | 1721.118
3.3317 | 1723.43 | 3.083 | 1723.282
3.3312 | 1725.595 | 3.0822 | 1725.447
3.3307 | 1727.76 | 3.0814 | 1727.611
3.3302 | 1729.925 | 3.0804 | 1729.776
3.3297 | 1732.0896 | 3.0796 | 1731.94
3.3291 | 1734.2544 | 3.0788 | 1734.105
3.3286 | 1736.4192 | 3.0778 | 1736.27
3.3281 | 1738.584 | 3.077 | 1738.434
3.3276 | 1740.749 | 3.0761 | 1740.599
3.327 | 1742.914 | 3.0753 | 1742.763
3.3265 | 1745.079 | 3.0743 | 1744.928
3.326 | 1747.244 | 3.0735 | 1747.092
3.3255 | 1749.409 | 3.0727 | 1749.257
3.325 | 1751.574 | 3.0717 | 1751.422
3.3244 | 1753.738 | 3.0709 | 1753.586
3.3239 | 1755.903 | 3.0699 | 1755.751
3.3234 | 1758.068 | 3.0691 | 1757.9152
3.3229 | 1760.233 | 3.0682 | 1760.08
3.3225 | 1762.398 | 3.0674 | 1762.244
3.3218 | 1764.563 | 3.0664 | 1764.409
3.3213 | 1766.727 | 3.0654 | 1766.574
3.3209 | 1768.892 | 3.0646 | 1768.738
3.3204 | 1771.057 | 3.0636 | 1770.903
3.3197 | 1773.222 | 3.0628 | 1773.067
3.3192 | 1775.387 | 3.062 | 1775.232
3.3188 | 1777.552 | 3.0611 | 1777.396
3.3183 | 1779.7168 | 3.0601 | 1779.561
3.3178 | 1781.8816 | 3.0593 | 1781.726
3.3171 | 1784.047 | 3.0583 | 1783.89
3.3168 | 1786.212 | 3.0575 | 1786.055
3.3162 | 1788.376 | 3.0565 | 1788.219
3.3157 | 1790.541 | 3.0556 | 1790.384
3.3152 | 1792.706 | 3.0548 | 1792.548
3.3147 | 1794.871 | 3.0538 | 1794.713
3.3141 | 1797.036 | 3.0528 | 1796.878
3.3136 | 1799.201 | 3.052 | 1799.042
3.3131 | 1801.366 | 3.0511 | 1801.207
3.3125 | 1803.53 | 3.0501 | 1803.371
3.312 | 1805.695 | 3.0493 | 1805.536
3.3115 | 1807.86 | 3.0483 | 1807.7
3.311 | 1810.025 | 3.0473 | 1809.865
3.3105 | 1812.19 | 3.0465 | 1812.03
3.31 | 1814.355 | 3.0454 | 1814.194
3.3094 | 1816.52 | 3.0446 | 1816.359
3.3089 | 1818.685 | 3.0436 | 1818.5232
3.3084 | 1820.849 | 3.0427 | 1820.688
3.3079 | 1823.014 | 3.0419 | 1822.852
3.3073 | 1825.1792 | 3.0407 | 1825.017
3.3068 | 1827.344 | 3.0399 | 1827.181
3.3063 | 1829.509 | 3.039 | 1829.346
3.3058 | 1831.674 | 3.038 | 1831.5104
3.3052 | 1833.839 | 3.037 | 1833.675
3.3049 | 1836.004 | 3.0361 | 1835.84
3.3042 | 1838.169 | 3.0352 | 1838.004
3.3037 | 1840.333 | 3.0341 | 1840.169
3.3031 | 1842.498 | 3.0333 | 1842.333
3.3026 | 1844.663 | 3.0322 | 1844.498
3.3021 | 1846.828 | 3.0312 | 1846.663
3.3016 | 1848.993 | 3.0302 | 1848.827
3.3012 | 1851.158 | 3.0294 | 1850.991
3.3005 | 1853.323 | 3.0285 | 1853.156
3.3 | 1855.487 | 3.0273 | 1855.321
3.2996 | 1857.652 | 3.0265 | 1857.485
3.2991 | 1859.817 | 3.0254 | 1859.65
3.2984 | 1861.982 | 3.0244 | 1861.814
3.2979 | 1864.147 | 3.0235 | 1863.979
3.2975 | 1866.312 | 3.0225 | 1866.143
3.2968 | 1868.476 | 3.0215 | 1868.308
3.2963 | 1870.641 | 3.0204 | 1870.472
3.2958 | 1872.806 | 3.0196 | 1872.6368
3.2954 | 1874.971 | 3.0185 | 1874.8016
3.2947 | 1877.136 | 3.0175 | 1876.966
3.2942 | 1879.3008 | 3.0165 | 1879.13
3.2937 | 1881.466 | 3.0154 | 1881.295
3.2931 | 1883.631 | 3.0144 | 1883.46
3.2926 | 1885.795 | 3.0133 | 1885.624
3.2921 | 1887.96 | 3.0125 | 1887.789
3.2916 | 1890.125 | 3.0112 | 1889.953
3.2912 | 1892.29 | 3.0102 | 1892.118
3.2905 | 1894.455 | 3.0093 | 1894.282
3.2899 | 1896.62 | 3.0081 | 1896.447
3.2895 | 1898.785 | 3.0072 | 1898.6112
3.2889 | 1900.95 | 3.006 | 1900.776
3.2884 | 1903.114 | 3.0051 | 1902.94
3.2879 | 1905.279 | 3.0039 | 1905.105
3.2873 | 1907.444 | 3.0028 | 1907.27
3.2868 | 1909.609 | 3.0017 | 1909.434
3.2863 | 1911.774 | 3.0006 | 1911.5984
3.2858 | 1913.939 | 2.9996 | 1913.763
3.2852 | 1916.103 | 2.9985 | 1915.927
3.2847 | 1918.268 | 2.9973 | 1918.092
3.2841 | 1920.433 | 2.9962 | 1920.256
3.2836 | 1922.598 | 2.9951 | 1922.421
3.2829 | 1924.763 | 2.9939 | 1924.585
3.2824 | 1926.928 | 2.9926 | 1926.75
3.282 | 1929.0928 | 2.9917 | 1928.914
3.2813 | 1931.2576 | 2.9904 | 1931.079
3.2808 | 1933.423 | 2.9893 | 1933.244
3.2803 | 1935.587 | 2.9881 | 1935.408
3.2797 | 1937.752 | 2.987 | 1937.572
3.2792 | 1939.917 | 2.9857 | 1939.737
3.2787 | 1942.082 | 2.9844 | 1941.902
3.2781 | 1944.247 | 2.9835 | 1944.066
3.2776 | 1946.412 | 2.982 | 1946.231
3.2771 | 1948.577 | 2.9809 | 1948.3952
3.2765 | 1950.741 | 2.9796 | 1950.56
3.276 | 1952.906 | 2.9783 | 1952.724
3.2753 | 1955.071 | 2.9772 | 1954.889
3.2749 | 1957.236 | 2.9759 | 1957.053
3.2742 | 1959.401 | 2.9746 | 1959.218
3.2737 | 1961.566 | 2.9733 | 1961.3824
3.2733 | 1963.73 | 2.972 | 1963.547
3.2728 | 1965.895 | 2.9707 | 1965.711
3.2721 | 1968.06 | 2.9693 | 1967.876
3.2716 | 1970.225 | 2.968 | 1970.04
3.271 | 1972.39 | 2.9665 | 1972.2048
3.2705 | 1974.555 | 2.9652 | 1974.369
3.2699 | 1976.72 | 2.9638 | 1976.534
3.2694 | 1978.884 | 2.9625 | 1978.698
3.2687 | 1981.049 | 2.961 | 1980.863
3.2682 | 1983.214 | 2.9596 | 1983.027
3.2676 | 1985.379 | 2.9581 | 1985.192
3.2671 | 1987.544 | 2.9567 | 1987.356
3.2665 | 1989.709 | 2.9552 | 1989.521
3.266 | 1991.873 | 2.9538 | 1991.685
3.2653 | 1994.0384 | 2.9521 | 1993.85
3.2649 | 1996.203 | 2.9507 | 1996.014
3.2642 | 1998.368 | 2.9491 | 1998.179
3.2637 | 2000.533 | 2.9475 | 2000.343
3.2631 | 2002.698 | 2.946 | 2002.508
3.2626 | 2004.863 | 2.9444 | 2004.672
3.2621 | 2007.028 | 2.9428 | 2006.837
3.2615 | 2009.192 | 2.9412 | 2009.001
3.261 | 2011.357 | 2.9394 | 2011.166
3.2603 | 2013.522 | 2.9378 | 2013.33
3.2597 | 2015.687 | 2.936 | 2015.495
3.2592 | 2017.852 | 2.9344 | 2017.659
3.2586 | 2020.016 | 2.9326 | 2019.823
3.2581 | 2022.181 | 2.9308 | 2021.988
3.2574 | 2024.346 | 2.9291 | 2024.153
3.257 | 2026.511 | 2.9273 | 2026.3168
3.2563 | 2028.676 | 2.9254 | 2028.481
3.2558 | 2030.841 | 2.9236 | 2030.646
3.2552 | 2033.006 | 2.9217 | 2032.81
3.2545 | 2035.17 | 2.9197 | 2034.975
3.254 | 2037.335 | 2.9178 | 2037.1392
3.2534 | 2039.5 | 2.9158 | 2039.304
3.2529 | 2041.665 | 2.9137 | 2041.468
3.2523 | 2043.83 | 2.9116 | 2043.633
3.2516 | 2045.994 | 2.9097 | 2045.797
3.2511 | 2048.159 | 2.9075 | 2047.961
3.2505 | 2050.324 | 2.9054 | 2050.126
3.25 | 2052.489 | 2.9033 | 2052.29
3.2494 | 2054.654 | 2.901 | 2054.455
3.2487 | 2056.818 | 2.8987 | 2056.6192
3.2481 | 2058.983 | 2.8965 | 2058.783
3.2476 | 2061.148 | 2.8941 | 2060.948
3.2469 | 2063.313 | 2.8916 | 2063.113
3.2465 | 2065.478 | 2.8892 | 2065.2768
3.2458 | 2067.642 | 2.8868 | 2067.441
3.2452 | 2069.807 | 2.8842 | 2069.606
3.2447 | 2071.972 | 2.8816 | 2071.77
3.244 | 2074.137 | 2.8791 | 2073.935
3.2434 | 2076.302 | 2.8765 | 2076.0992
3.2429 | 2078.466 | 2.8736 | 2078.263
3.2423 | 2080.631 | 2.8708 | 2080.428
3.2416 | 2082.796 | 2.8679 | 2082.592
3.241 | 2084.961 | 2.8649 | 2084.757
3.2403 | 2087.126 | 2.8619 | 2086.921
3.2398 | 2089.29 | 2.8589 | 2089.086
3.2392 | 2091.455 | 2.8558 | 2091.25
3.2386 | 2093.62 | 2.8524 | 2093.414
3.2381 | 2095.785 | 2.8492 | 2095.579
3.2374 | 2097.949 | 2.8458 | 2097.743
3.2368 | 2100.114 | 2.8423 | 2099.907
3.2363 | 2102.279 | 2.8389 | 2102.072
3.2357 | 2104.444 | 2.8352 | 2104.236
3.235 | 2106.609 | 2.8313 | 2106.401
3.2344 | 2108.773 | 2.8274 | 2108.5648
3.2337 | 2110.938 | 2.8235 | 2110.729
3.2332 | 2113.103 | 2.8193 | 2112.894
3.2326 | 2115.268 | 2.815 | 2115.058
3.2319 | 2117.433 | 2.8106 | 2117.223
3.2313 | 2119.597 | 2.8063 | 2119.387
3.2307 | 2121.762 | 2.8016 | 2121.551
3.2302 | 2123.927 | 2.7968 | 2123.715
3.2295 | 2126.092 | 2.7918 | 2125.88
3.2289 | 2128.256 | 2.7866 | 2128.044
3.2282 | 2130.421 | 2.7813 | 2130.209
3.2276 | 2132.586 | 2.7758 | 2132.373
3.2269 | 2134.751 | 2.77 | 2134.537
3.2263 | 2136.916 | 2.764 | 2136.702
3.2256 | 2139.081 | 2.7579 | 2138.866
3.2252 | 2141.245 | 2.7516 | 2141.03
3.2245 | 2143.41 | 2.7498 | 2143.174
3.2239 | 2145.575 | 2.7498 | 2145.276
3.2232 | 2147.74 | 2.7498 | 2147.342
3.2226 | 2149.904 | 2.7498 | 2149.375
3.2218 | 2152.069 | 2.7498 | 2151.378
3.2213 | 2154.234 | 2.7496 | 2153.353
3.2206 | 2156.399 | 2.7496 | 2155.302
3.22 | 2158.563 | 2.7496 | 2157.225
3.2194 | 2160.728 | 2.7496 | 2159.123
3.2187 | 2162.893 | 2.7496 | 2160.996
3.2181 | 2165.058 | 2.7496 | 2162.846
3.2174 | 2167.223 | 2.7498 | 2164.671
3.2168 | 2169.387 | 2.7496 | 2166.474
3.2161 | 2171.552 | 2.7498 | 2168.254
3.2155 | 2173.717 | 2.7498 | 2170.009
3.2148 | 2175.8816 | 2.7496 | 2171.743
3.2142 | 2178.047 | 2.7496 | 2173.452
3.2135 | 2180.2112 | 2.7496 | 2175.139
3.2129 | 2182.376 | 2.7503 | 2176.807
3.2123 | 2184.541 | 2.7496 | 2178.457
3.2116 | 2186.7056 | 2.7496 | 2180.08
3.211 | 2188.8704 | 2.7496 | 2181.6768
3.2102 | 2191.0352 | 2.7496 | 2183.249
3.2095 | 2193.2 | 2.7496 | 2184.797
3.2089 | 2195.3648 | 2.7496 | 2186.321
3.2082 | 2197.5296 | 2.7496 | 2187.821
3.2076 | 2199.6944 | 2.7496 | 2189.296
3.2069 | 2201.859 | 2.7496 | 2190.746
3.2063 | 2204.024 | 2.7496 | 2192.1728
3.2055 | 2206.1888 | 2.7496 | 2193.5744
3.2048 | 2208.3536 | 2.7496 | 2194.952
3.2042 | 2210.518 | 2.7498 | 2196.305
3.2035 | 2212.683 | 2.7496 | 2197.633
3.2027 | 2214.848 | 2.7496 | 2198.937
3.2023 | 2217.013 | 2.7498 | 2200.217
3.2014 | 2219.177 | 2.7498 | 2201.472
3.2008 | 2221.342 | 2.7496 | 2202.703
3.2002 | 2223.507 | 2.7498 | 2203.911
3.1995 | 2225.671 | 2.7496 | 2205.0944
3.1987 | 2227.836 | 2.7498 | 2206.255
3.1981 | 2230.001 | 2.7498 | 2207.392
3.1974 | 2232.166 | 2.7496 | 2208.506
3.1966 | 2234.331 | 2.7498 | 2209.598
3.196 | 2236.496 | 2.7496 | 2210.667
3.1953 | 2238.66 | 2.7498 | 2211.714
3.1945 | 2240.825 | 2.7496 | 2212.74
3.1939 | 2242.99 | 2.7496 | 2213.745
3.1932 | 2245.155 | 2.7496 | 2214.729
3.1924 | 2247.319 | 2.7498 | 2215.692
3.1918 | 2249.484 | 2.7498 | 2216.636
3.191 | 2251.649 | 2.7498 | 2217.561
3.1903 | 2253.814 | 2.7496 | 2218.466
3.1897 | 2255.979 | 2.7496 | 2219.353
3.1889 | 2258.143 | 2.7496 | 2220.223
3.1882 | 2260.308 | 2.7498 | 2221.074
3.1874 | 2262.473 | 2.7496 | 2221.91
3.1868 | 2264.638 | 2.7498 | 2222.728
3.186 | 2266.802 | 2.7496 | 2223.5312
3.1853 | 2268.967 | 2.7498 | 2224.319
3.1845 | 2271.132 | 2.7496 | 2225.091
3.1839 | 2273.297 | 2.7498 | 2225.85
3.1831 | 2275.461 | 2.7496 | 2226.594
3.1824 | 2277.626 | 2.7496 | 2227.325
3.1816 | 2279.791 | 2.7498 | 2228.044
3.181 | 2281.956 | 2.7496 | 2228.75
3.1801 | 2284.121 | 2.7496 | 2229.444
3.1793 | 2286.285 | 2.7498 | 2230.127
3.1787 | 2288.45 | 2.7496 | 2230.799
3.1779 | 2290.615 | 2.7496 | 2231.46
3.1772 | 2292.779 | 2.7496 | 2232.111
3.1764 | 2294.944 | 2.7496 | 2232.752
3.1756 | 2297.109 | 2.7498 | 2233.383
3.175 | 2299.274 | 2.7498 | 2234.005
3.1742 | 2301.4384 | 2.7496 | 2234.618
3.1735 | 2303.6032 | 2.7498 | 2235.223
3.1727 | 2305.768 | 2.7498 | 2235.819
3.1719 | 2307.933 | 2.7496 | 2236.407
3.1711 | 2310.097 | 2.7498 | 2236.987
3.1703 | 2312.2624 | 2.7496 | 2237.56
3.1697 | 2314.427 | 2.7498 | 2238.125
3.1689 | 2316.592 | 2.7496 | 2238.682
3.168 | 2318.756 | 2.7496 | 2239.233
3.1672 | 2320.921 | 2.7498 | 2239.777
3.1664 | 2323.086 | 2.7496 | 2240.315
3.1658 | 2325.251 | 2.7496 | 2240.847
3.165 | 2327.415 | 2.7496 | 2241.372
3.1642 | 2329.58 | 2.7498 | 2241.89
3.1634 | 2331.745 | 2.7498 | 2242.404
3.1626 | 2333.91 | 2.7496 | 2242.9104
3.1618 | 2336.074 | 2.7496 | 2243.412
3.1609 | 2338.239 | 2.7498 | 2243.908
3.1601 | 2340.404 | 2.7496 | 2244.398
3.1593 | 2342.569 | 2.7498 | 2244.883
3.1587 | 2344.734 | 2.7496 | 2245.363
3.1577 | 2346.898 | 2.7496 | 2245.838
3.1569 | 2349.063 | 2.7498 | 2246.307
3.1561 | 2351.228 | 2.7496 | 2246.772
3.1553 | 2353.393 | 2.7496 | 2247.232
3.1545 | 2355.558 | 2.7498 | 2247.688
3.1537 | 2357.722 | 2.7496 | 2248.138
3.1529 | 2359.887 | 2.7498 | 2248.584
3.1521 | 2362.052 | 2.7496 | 2249.026
3.1513 | 2364.216 | 2.7496 | 2249.464
3.1503 | 2366.381 | 2.7498 | 2249.897
3.1495 | 2368.546 | 2.7496 | 2250.325
3.1487 | 2370.711 | 2.7498 | 2250.75
3.1479 | 2372.8752 | 2.7498 | 2251.171
3.1469 | 2375.04 | 2.7496 | 2251.588
3.1461 | 2377.205 | 2.7496 | 2252.001
3.1453 | 2379.369 | 2.7496 | 2252.409
3.1443 | 2381.534 | 2.7496 | 2252.815
3.1435 | 2383.699 | 2.7496 | 2253.216
3.1427 | 2385.864 | 2.7496 | 2253.614
3.1417 | 2388.028 | 2.7496 | 2254.008
3.1409 | 2390.193 | 2.7498 | 2254.399
3.14 | 2392.358 | 2.7496 | 2254.786
3.1392 | 2394.522 | 2.7498 | 2255.17
3.1382 | 2396.687 | 2.7496 | 2255.551
3.1374 | 2398.852 | 2.7496 | 2255.928
3.1364 | 2401.017 | 2.7496 | 2256.3024
3.1355 | 2403.181 | 2.7496 | 2256.673
3.1346 | 2405.346 | 2.7498 | 2257.041
3.1337 | 2407.511 | 2.7496 | 2257.406
3.1327 | 2409.676 | 2.7496 | 2257.768
3.1317 | 2411.841 | 2.7496 | 2258.127
3.1309 | 2414.005 | 2.7496 | 2258.482
3.13 | 2416.17 | 2.7496 | 2258.836
3.129 | 2418.335 | 2.7496 | 2259.186
3.1282 | 2420.499 | 2.7496 | 2259.534
3.1271 | 2422.664 | 2.7496 | 2259.878
3.1261 | 2424.8288 | 2.7498 | 2260.22
3.1251 | 2426.9936 | 2.7496 | 2260.56
3.1242 | 2429.1584 | 2.7496 | 2260.897
3.1233 | 2431.323 | 2.7498 | 2261.231
3.1222 | 2433.488 | 2.7496 | 2261.563
3.1214 | 2435.652 | 2.7498 | 2261.892
3.1203 | 2437.817 | 2.7496 | 2262.22
3.1193 | 2439.982 | 2.7496 | 2262.544
3.1183 | 2442.147 | 2.7498 | 2262.866
3.1174 | 2444.311 | 2.7496 | 2263.186
3.1164 | 2446.476 | 2.7496 | 2263.504
3.1153 | 2448.641 | 2.7496 | 2263.82
3.1143 | 2450.805 | 2.7496 | 2264.1328
3.1132 | 2452.97 | 2.7496 | 2264.444
3.1122 | 2455.135 | 2.7496 | 2264.752
3.1112 | 2457.299 | 2.7496 | 2265.059
3.1101 | 2459.464 | 2.7498 | 2265.364
3.1091 | 2461.6288 | 2.7496 | 2265.666
3.108 | 2463.7936 | 2.7496 | 2265.967
3.1071 | 2465.9584 | 2.7496 | 2266.265
3.1059 | 2468.123 | 2.7496 | 2266.5616
3.1048 | 2470.288 | 2.7498 | 2266.856
3.1037 | 2472.452 | 2.7496 | 2267.148
3.1027 | 2474.617 | 2.7498 | 2267.439
3.1016 | 2476.782 | 2.7496 | 2267.728
3.1004 | 2478.946 | 2.7496 | 2268.0144
3.0993 | 2481.111 | 2.7498 | 2268.299
3.098 | 2483.276 | 2.7496 | 2268.5824
3.0969 | 2485.441 | 2.7498 | 2268.864
3.0958 | 2487.605 | 2.7498 | 2269.143
3.0946 | 2489.77 | 2.7501 | 2269.421
3.0935 | 2491.9344 | 2.7498 | 2269.699
3.0922 | 2494.0992 | 2.7496 | 2269.975
3.0911 | 2496.264 | 2.7496 | 2270.249
3.0898 | 2498.428 | 2.7496 | 2270.52
3.0887 | 2500.593 | 2.7496 | 2270.79
3.0874 | 2502.758 | 2.7498 | 2271.057
3.0861 | 2504.922 | 2.7498 | 2271.3232
3.0849 | 2507.087 | 2.7496 | 2271.588
3.0837 | 2509.252 | 2.7498 | 2271.85
3.0824 | 2511.417 | 2.7496 | 2272.112
3.0811 | 2513.581 | 2.7498 | 2272.372
3.0798 | 2515.746 | 2.7496 | 2272.63
3.0785 | 2517.911 | 2.7496 | 2272.886
3.0772 | 2520.0752 | 2.7496 | 2273.141
3.0759 | 2522.239 | 2.7498 | 2273.395
3.0745 | 2524.404 | 2.7496 | 2273.647
3.0732 | 2526.569 | 2.7496 | 2273.8976
3.0719 | 2528.734 | 2.7496 | 2274.147
3.0704 | 2530.898 | 2.7496 | 2274.395
3.069 | 2533.063 | 2.7498 | 2274.641
3.0675 | 2535.228 | 2.7498 | 2274.886
3.0661 | 2537.392 | 2.7496 | 2275.129
3.0646 | 2539.557 | 2.7498 | 2275.371
3.0632 | 2541.721 | 2.7496 | 2275.612
3.0617 | 2543.886 | 2.7496 | 2275.8512
3.0601 | 2546.051 | 2.7498 | 2276.089
3.0586 | 2548.215 | 2.7498 | 2276.326
3.057 | 2550.38 | 2.7496 | 2276.561
3.0556 | 2552.545 | 2.7496 | 2276.796
3.054 | 2554.71 | 2.7496 | 2277.028
3.0524 | 2556.874 | 2.7498 | 2277.26
3.0507 | 2559.039 | 2.7496 | 2277.49
3.0491 | 2561.204 | 2.7498 | 2277.719
3.0475 | 2563.368 | 2.7496 | 2277.947
3.0457 | 2565.5328 | 2.7496 | 2278.173
3.0441 | 2567.697 | 2.7496 | 2278.399
3.0422 | 2569.862 | 2.7496 | 2278.623
3.0406 | 2572.027 | 2.7496 | 2278.846
3.0386 | 2574.191 | 2.7496 | 2279.067
3.0369 | 2576.356 | 2.7496 | 2279.288
3.0351 | 2578.521 | 2.7496 | 2279.507
3.0331 | 2580.685 | 2.7498 | 2279.726
3.0312 | 2582.85 | 2.7496 | 2279.943
3.0293 | 2585.0144 | 2.7498 | 2280.159
3.0273 | 2587.179 | 2.7496 | 2280.374
3.0254 | 2589.344 | 2.7496 | 2280.588
3.0233 | 2591.508 | 2.7498 | 2280.8
3.0212 | 2593.673 | 2.7496 | 2281.012
3.0191 | 2595.838 | 2.7496 | 2281.223
3.0169 | 2598.002 | 2.7496 | 2281.432
3.0146 | 2600.167 | 2.7496 | 2281.641
3.0125 | 2602.331 | 2.7498 | 2281.848
3.0101 | 2604.496 | 2.7496 | 2282.055
3.0078 | 2606.661 | 2.7496 | 2282.26
3.0054 | 2608.825 | 2.7496 | 2282.465
3.0028 | 2610.99 | 2.7496 | 2282.668
3.0004 | 2613.154 | 2.7496 | 2282.871
2.9978 | 2615.319 | 2.7498 | 2283.072
2.9952 | 2617.483 | 2.7496 | 2283.273
2.9926 | 2619.648 | 2.7498 | 2283.472
2.9897 | 2621.812 | 2.7498 | 2283.671
2.987 | 2623.977 | 2.7496 | 2283.868
2.9841 | 2626.142 | 2.7496 | 2284.064
2.9812 | 2628.306 | 2.7496 | 2284.26
2.978 | 2630.471 | 2.7496 | 2284.455
2.9749 | 2632.6352 | 2.7496 | 2284.649
2.9717 | 2634.8 | 2.7496 | 2284.842
2.9683 | 2636.964 | 2.7496 | 2285.034
2.9649 | 2639.129 | 2.7498 | 2285.225
2.9612 | 2641.294 | 2.7498 | 2285.415
2.9576 | 2643.458 | 2.7498 | 2285.6048
2.9536 | 2645.623 | 2.7498 | 2285.793
2.9499 | 2647.7872 | 2.7496 | 2285.9808
2.9457 | 2649.952 | 2.7496 | 2286.167
2.9415 | 2652.116 | 2.7496 | 2286.353
2.937 | 2654.281 | 2.7496 | 2286.538
2.9323 | 2656.446 | 2.7496 | 2286.722
2.9276 | 2658.61 | 2.7498 | 2286.906
2.9226 | 2660.7744 | 2.7496 | 2287.089
2.9175 | 2662.9392 | 2.7496 | 2287.27
2.9118 | 2665.104 | 2.7496 | 2287.451
2.9063 | 2667.268 | 2.7496 | 2287.631
2.9 | 2669.433 | 2.7498 | 2287.81
2.8936 | 2671.597 | 2.7496 | 2287.989
2.8871 | 2673.7616 | 2.7496 | 2288.166
2.8799 | 2675.926 | 2.7498 | 2288.343
2.8726 | 2678.091 | 2.7498 | 2288.519
2.8647 | 2680.255 | 2.7496 | 2288.694
2.8565 | 2682.42 | 2.7498 | 2288.869
2.8473 | 2684.584 | 2.7496 | 2289.042
2.8376 | 2686.749 | 2.7496 | 2289.215
2.8277 | 2688.913 | 2.7496 | 2289.3872
2.8166 | 2691.078 | 2.7496 | 2289.559
2.8052 | 2693.242 | 2.7498 | 2289.729
2.7924 | 2695.4064 | 2.7498 | 2289.899
2.7793 | 2697.571 | 2.7498 | 2290.068
2.7645 | 2699.735 | 2.7498 | 2290.236
2.7517 | 2701.893 | 2.7496 | 2290.404
2.75 | 2703.983 | 2.7496 | 2290.5712
2.7498 | 2706.001 | 2.7498 | 2290.737
2.7496 | 2707.964 | 2.7496 | 2290.903
2.7498 | 2709.879 | 2.7498 | 2291.068
2.7498 | 2711.754 | 2.7496 | 2291.231
2.7498 | 2713.594 | 2.7496 | 2291.395
2.7498 | 2715.401 | 2.7498 | 2291.558
2.7498 | 2717.1792 | 2.7496 | 2291.72
2.7498 | 2718.929 | 2.7498 | 2291.881
2.7498 | 2720.653 | 2.7496 | 2292.041
2.7498 | 2722.353 | 2.7498 | 2292.201
2.7498 | 2724.03 | 2.7496 | 2292.361
2.7513 | 2725.695 | 2.7496 | 2292.519
2.7498 | 2727.339 | 2.7498 | 2292.677
2.7498 | 2728.956 | 2.7496 | 2292.834
2.7496 | 2730.551 | 2.7498 | 2292.991
2.7498 | 2732.1264 | 2.7496 | 2293.147
2.7496 | 2733.683 | 2.7498 | 2293.3024
2.7498 | 2735.222 | 2.7496 | 2293.457
2.7496 | 2736.742 | 2.7498 | 2293.611
2.7498 | 2738.246 | 2.7496 | 2293.764
2.7496 | 2739.732 | 2.7496 | 2293.917
2.7496 | 2741.202 | 2.7496 | 2294.069
2.7496 | 2742.656 | 2.7498 | 2294.221
2.7496 | 2744.094 | 2.7496 | 2294.372
2.7498 | 2745.516 | 2.7496 | 2294.522
2.7498 | 2746.923 | 2.7498 | 2294.672
2.7498 | 2748.3152 | 2.7496 | 2294.821
2.7498 | 2749.692 | 2.7498 | 2294.969
2.7496 | 2751.055 | 2.7496 | 2295.117
2.7496 | 2752.403 | 2.7498 | 2295.264
2.7496 | 2753.736 | 2.7496 | 2295.411
2.7498 | 2755.056 | 2.7498 | 2295.557
2.7498 | 2756.3616 | 2.7498 | 2295.703
2.7496 | 2757.654 | 2.7498 | 2295.847
2.7496 | 2758.932 | 2.7496 | 2295.992
2.7498 | 2760.198 | 2.7496 | 2296.135
2.7498 | 2761.449 | 2.7496 | 2296.2784
2.7496 | 2762.688 | 2.7496 | 2296.421
2.7498 | 2763.914 | 2.7496 | 2296.563
2.7496 | 2765.127 | 2.7498 | 2296.705
2.7496 | 2766.328 | 2.7496 | 2296.845
2.7496 | 2767.516 | 2.7496 | 2296.986
2.7498 | 2768.691 | 2.7496 | 2297.125
2.7498 | 2769.855 | 2.7498 | 2297.265
2.7496 | 2771.006 | 2.7498 | 2297.4032
2.7498 | 2772.145 | 2.7498 | 2297.542
2.7496 | 2773.273 | 2.7496 | 2297.679
2.7498 | 2774.388 | 2.7496 | 2297.816
2.7496 | 2775.492 | 2.7496 | 2297.953
2.7498 | 2776.584 | 2.7498 | 2298.089
2.7498 | 2777.665 | 2.7496 | 2298.224
2.7498 | 2778.7344 | 2.7498 | 2298.359
2.7496 | 2779.793 | 2.7496 | 2298.493
2.7498 | 2780.84 | 2.7496 | 2298.627
2.7496 | 2781.876 | 2.7496 | 2298.76
2.7498 | 2782.901 | 2.7498 | 2298.893
2.7498 | 2783.916 | 2.7496 | 2299.0256
2.7496 | 2784.919 | 2.7496 | 2299.158
2.7496 | 2785.913 | 2.7496 | 2299.289
2.7498 | 2786.895 | 2.7498 | 2299.419
2.7498 | 2787.868 | 2.7498 | 2299.55
2.7498 | 2788.829 | 2.7498 | 2299.679
2.7498 | 2789.781 | 2.7498 | 2299.809
2.7496 | 2790.723 | 2.7496 | 2299.9376
2.7496 | 2791.654 | 2.7498 | 2300.066
2.7496 | 2792.576 | 2.7496 | 2300.193
2.7498 | 2793.487 | 2.7498 | 2300.321
2.7498 | 2794.389 | 2.7496 | 2300.448
2.7496 | 2795.281 | 2.7496 | 2300.574
2.7496 | 2796.163 | 2.7498 | 2300.7
2.7498 | 2797.037 | 2.7496 | 2300.825
2.7496 | 2797.9 | 2.7498 | 2300.95
2.7496 | 2798.754 | 2.7496 | 2301.074
2.7498 | 2799.599 | 2.7496 | 2301.1984
2.7498 | 2800.435 | 2.7498 | 2301.3216
2.7496 | 2801.262 | 2.7496 | 2301.4448
2.7498 | 2802.079 | 2.7498 | 2301.567
2.7496 | 2802.888 | 2.7496 | 2301.689
2.7496 | 2803.687 | 2.7498 | 2301.8112
2.7496 | 2804.479 | 2.7498 | 2301.932
2.7498 | 2805.2608 | 2.7496 | 2302.053
2.7496 | 2806.034 | 2.7498 | 2302.174
2.7498 | 2806.799 | 2.7496 | 2302.294
2.7496 | 2807.5552 | 2.7498 | 2302.413
2.7498 | 2808.303 | 2.7496 | 2302.532
2.7496 | 2809.043 | 2.7498 | 2302.651
2.7498 | 2809.774 | 2.7496 | 2302.769
2.7496 | 2810.497 | 2.7498 | 2302.887
2.7498 | 2811.212 | 2.7496 | 2303.004
2.7496 | 2811.919 | 2.7496 | 2303.121
2.7496 | 2812.617 | 2.7498 | 2303.237
2.7498 | 2813.308 | 2.7496 | 2303.353
2.7496 | 2813.991 | 2.7496 | 2303.469
2.7496 | 2814.6656 | 2.7496 | 2303.584
2.7498 | 2815.3328 | 2.7498 | 2303.699
2.7496 | 2815.993 | 2.7496 | 2303.813
2.7496 | 2816.6448 | 2.7498 | 2303.927
2.7498 | 2817.289 | 2.7498 | 2304.041
2.7498 | 2817.9264 | 2.7498 | 2304.154
2.7498 | 2818.556 | 2.7498 | 2304.267
2.7496 | 2819.179 | 2.7496 | 2304.379
2.7496 | 2819.794 | 2.7496 | 2304.491
2.7496 | 2820.4016 | 2.7496 | 2304.603
2.7496 | 2821.002 | 2.7496 | 2304.714
2.7496 | 2821.597 | 2.7496 | 2304.825
2.7498 | 2822.184 | 2.7498 | 2304.935
2.7496 | 2822.764 | 2.7498 | 2305.045
2.7496 | 2823.338 | 2.7498 | 2305.155
2.7498 | 2823.905 | 2.7498 | 2305.264
2.7496 | 2824.465 | 2.7496 | 2305.373
2.7498 | 2825.019 | 2.7496 | 2305.4816
2.7496 | 2825.5664 | 2.7496 | 2305.59
2.7496 | 2826.1072 | 2.7498 | 2305.697
2.7498 | 2826.6416 | 2.7496 | 2305.805
2.7496 | 2827.17 | 2.7498 | 2305.911
2.7498 | 2827.692 | 2.7496 | 2306.018
2.7496 | 2828.208 | 2.7498 | 2306.124
2.7496 | 2828.718 | 2.7498 | 2306.23
2.7498 | 2829.222 | 2.7498 | 2306.335
2.7496 | 2829.72 | 2.7496 | 2306.441
2.7498 | 2830.212 | 2.7496 | 2306.545
2.7498 | 2830.699 | 2.7496 | 2306.6496
2.7498 | 2831.18 | 2.7496 | 2306.754
2.7498 | 2831.655 | 2.7498 | 2306.857
2.7498 | 2832.124 | 2.7498 | 2306.961
2.7498 | 2832.588 | 2.7496 | 2307.063
2.7498 | 2833.047 | 2.7498 | 2307.1664
2.7498 | 2833.5 | 2.7498 | 2307.269
2.7498 | 2833.948 | 2.7496 | 2307.37
2.7498 | 2834.391 | 2.7496 | 2307.472
2.7498 | 2834.828 | 2.7498 | 2307.573
2.7498 | 2835.261 | 2.7496 | 2307.674
2.7498 | 2835.688 | 2.7498 | 2307.775
2.7498 | 2836.11 | 2.7496 | 2307.875
2.7498 | 2836.527 | 2.7498 | 2307.975
2.7498 | 2836.94 | 2.7496 | 2308.074
2.7498 | 2837.348 | 2.7498 | 2308.173
2.7496 | 2837.75 | 2.7498 | 2308.272
2.7498 | 2838.149 | 2.7498 | 2308.371
2.7496 | 2838.542 | 2.7496 | 2308.469
2.7498 | 2838.9312 | 2.7498 | 2308.567
2.7498 | 2839.3152 | 2.7496 | 2308.664
2.7496 | 2839.695 | 2.7498 | 2308.761
2.7496 | 2840.071 | 2.7498 | 2308.858
2.7498 | 2840.442 | 2.7498 | 2308.955
2.7498 | 2840.809 | 2.7498 | 2309.051
2.7498 | 2841.172 | 2.7498 | 2309.146
2.7496 | 2841.53 | 2.7498 | 2309.242
2.7498 | 2841.884 | 2.7498 | 2309.337
2.7498 | 2842.234 | 2.7498 | 2309.432
2.7498 | 2842.58 | 2.7498 | 2309.527
2.7496 | 2842.922 | 2.7498 | 2309.621
2.7496 | 2843.261 | 2.7496 | 2309.7152
2.7498 | 2843.595 | 2.7496 | 2309.809
2.7498 | 2843.925 | 2.7496 | 2309.902
2.7498 | 2844.252 | 2.7498 | 2309.995
2.7498 | 2844.5744 | 2.7496 | 2310.088
2.7498 | 2844.894 | 2.7496 | 2310.18
2.7498 | 2845.209 | 2.7496 | 2310.273
2.7498 | 2845.521 | 2.7498 | 2310.365
2.7498 | 2845.829 | 2.7498 | 2310.456
2.7498 | 2846.134 | 2.7498 | 2310.547
2.7498 | 2846.435 | 2.7498 | 2310.639
2.7498 | 2846.733 | 2.7498 | 2310.729
2.7496 | 2847.0272 | 2.7496 | 2310.819
2.7496 | 2847.319 | 2.7498 | 2310.909
2.7496 | 2847.606 | 2.7496 | 2310.999
2.7498 | 2847.89 | 2.7498 | 2311.089
2.7498 | 2848.172 | 2.7498 | 2311.178
2.7506 | 2848.45 | 2.7498 | 2311.266
2.75 | 2848.727 | 2.7496 | 2311.355
2.7498 | 2849.001 | 2.7498 | 2311.444
2.7496 | 2849.271 | 2.7496 | 2311.5312
2.7498 | 2849.537 | 2.7496 | 2311.619
2.7498 | 2849.8 | 2.7496 | 2311.706
2.7496 | 2850.06 | 2.7498 | 2311.7936
2.7496 | 2850.317 | 2.7498 | 2311.88
2.7496 | 2850.571 | 2.7498 | 2311.967
2.7496 | 2850.823 | 2.7498 | 2312.053
2.7496 | 2851.071 | 2.7498 | 2312.139
2.7498 | 2851.317 | 2.7498 | 2312.225
2.7498 | 2851.56 | 2.7496 | 2312.31
2.7496 | 2851.8 | 2.7498 | 2312.3952
2.7498 | 2852.038 | 2.7496 | 2312.48
2.7496 | 2852.273 | 2.7498 | 2312.565
2.7498 | 2852.505 | 2.7496 | 2312.649
2.7498 | 2852.735 | 2.7498 | 2312.733
2.7498 | 2852.962 | 2.7496 | 2312.817
2.7498 | 2853.1872 | 2.7498 | 2312.901
2.7498 | 2853.409 | 2.7496 | 2312.984
2.7496 | 2853.629 | 2.7496 | 2313.067
2.7498 | 2853.847 | 2.7498 | 2313.15
2.7498 | 2854.062 | 2.7496 | 2313.232
2.7496 | 2854.275 | 2.7498 | 2313.314
2.7498 | 2854.486 | 2.7496 | 2313.396
2.7496 | 2854.694 | 2.7498 | 2313.478
2.7498 | 2854.901 | 2.7498 | 2313.56
2.7496 | 2855.104 | 2.7498 | 2313.641
2.7498 | 2855.306 | 2.7496 | 2313.722
2.7498 | 2855.5056 | 2.7498 | 2313.802
2.7496 | 2855.703 | 2.7498 | 2313.883
2.7496 | 2855.898 | 2.7498 | 2313.963
2.7496 | 2856.092 | 2.7496 | 2314.043
2.7498 | 2856.283 | 2.7496 | 2314.122
2.7498 | 2856.472 | 2.7498 | 2314.202
2.7496 | 2856.66 | 2.7496 | 2314.281
2.7498 | 2856.845 | 2.7498 | 2314.36
2.7498 | 2857.029 | 2.7496 | 2314.4384
2.7496 | 2857.21 | 2.7498 | 2314.517
2.7496 | 2857.39 | 2.7496 | 2314.5952
2.7498 | 2857.567 | 2.7498 | 2314.673
2.7498 | 2857.744 | 2.7498 | 2314.7504
2.7498 | 2857.918 | 2.7498 | 2314.828
2.7496 | 2858.09 | 2.7498 | 2314.905
2.7498 | 2858.261 | 2.7498 | 2314.982
2.7498 | 2858.43 | 2.7496 | 2315.059
2.7498 | 2858.597 | 2.7498 | 2315.135
2.7498 | 2858.762 | 2.7496 | 2315.211
2.7496 | 2858.927 | 2.7498 | 2315.287
2.7496 | 2859.089 | 2.7496 | 2315.363
2.7498 | 2859.249 | 2.7498 | 2315.438
2.7498 | 2859.408 | 2.7496 | 2315.513
2.7498 | 2859.566 | 2.7498 | 2315.588
2.7498 | 2859.722 | 2.7496 | 2315.663
2.7498 | 2859.876 | 2.7496 | 2315.738
2.7498 | 2860.0288 | 2.7496 | 2315.812
2.7498 | 2860.18 | 2.7496 | 2315.886
2.7498 | 2860.33 | 2.7498 | 2315.96
2.7496 | 2860.479 | 2.7498 | 2316.033
2.7498 | 2860.6256 | 2.7498 | 2316.107
2.7496 | 2860.771 | 2.7498 | 2316.18
2.7498 | 2860.9152 | 2.7496 | 2316.253
2.7496 | 2861.058 | 2.7496 | 2316.326
2.7498 | 2861.199 | 2.7496 | 2316.3984
2.7498 | 2861.3392 | 2.7496 | 2316.471
2.7496 | 2861.478 | 2.7496 | 2316.543
2.7498 | 2861.615 | 2.7498 | 2316.614
2.7498 | 2861.752 | 2.7498 | 2316.686
2.7498 | 2861.8864 | 2.7498 | 2316.758
2.7498 | 2862.02 | 2.7496 | 2316.829
2.7498 | 2862.152 | 2.7496 | 2316.899
2.7496 | 2862.283 | 2.7498 | 2316.97
2.7498 | 2862.412 | 2.7498 | 2317.04
2.7498 | 2862.541 | 2.7498 | 2317.1104
2.7498 | 2862.668 | 2.7498 | 2317.18
2.7498 | 2862.794 | 2.7496 | 2317.25
2.7496 | 2862.919 | 2.7496 | 2317.32
2.7498 | 2863.042 | 2.7496 | 2317.389
2.7496 | 2863.165 | 2.7496 | 2317.458
2.7496 | 2863.2864 | 2.7496 | 2317.527
2.7498 | 2863.407 | 2.7498 | 2317.596
2.7496 | 2863.526 | 2.7496 | 2317.664
2.7498 | 2863.644 | 2.7498 | 2317.732
2.7496 | 2863.761 | 2.7498 | 2317.801
2.7496 | 2863.877 | 2.7498 | 2317.868
2.7498 | 2863.992 | 2.7496 | 2317.936
2.7496 | 2864.1056 | 2.7498 | 2318.004
2.7498 | 2864.219 | 2.7496 | 2318.071
2.7498 | 2864.33 | 2.7496 | 2318.138
2.7498 | 2864.441 | 2.7498 | 2318.2048
2.7498 | 2864.551 | 2.7496 | 2318.271
2.7496 | 2864.659 | 2.7498 | 2318.3376
2.7498 | 2864.767 | 2.7498 | 2318.404
2.7498 | 2864.874 | 2.7498 | 2318.47
2.7496 | 2864.98 | 2.7498 | 2318.535
2.7498 | 2865.085 | 2.7498 | 2318.601
2.7496 | 2865.189 | 2.7498 | 2318.666
2.7498 | 2865.292 | 2.7498 | 2318.732
2.7498 | 2865.394 | 2.7498 | 2318.796
2.7496 | 2865.495 | 2.7496 | 2318.861
2.7498 | 2865.596 | 2.7498 | 2318.926
2.7498 | 2865.696 | 2.7496 | 2318.99
2.7498 | 2865.794 | 2.7498 | 2319.054
2.7498 | 2865.892 | 2.7496 | 2319.1184
2.7498 | 2865.989 | 2.7498 | 2319.182
2.7498 | 2866.0848 | 2.7498 | 2319.246
2.7496 | 2866.18 | 2.7496 | 2319.309
2.7498 | 2866.275 | 2.7498 | 2319.372
2.7496 | 2866.368 | 2.7496 | 2319.4352
2.7496 | 2866.4608 | 2.7498 | 2319.498
2.7498 | 2866.553 | 2.7498 | 2319.561
2.7496 | 2866.644 | 2.7496 | 2319.623
2.7498 | 2866.734 | 2.7498 | 2319.685
2.7498 | 2866.824 | 2.7496 | 2319.748
2.7496 | 2866.913 | 2.7496 | 2319.8096
2.7498 | 2867.001 | 2.7496 | 2319.871
2.7498 | 2867.088 | 2.7498 | 2319.9328
2.7496 | 2867.175 | 2.7496 | 2319.994
2.7498 | 2867.261 | 2.7498 | 2320.055
2.7498 | 2867.3456 | 2.7496 | 2320.116
2.7498 | 2867.43 | 2.7498 | 2320.177
2.7498 | 2867.5136 | 2.7496 | 2320.237
2.7498 | 2867.597 | 2.7498 | 2320.2976
2.7498 | 2867.679 | 2.7496 | 2320.358
2.7496 | 2867.761 | 2.7498 | 2320.418
2.7498 | 2867.8416 | 2.7496 | 2320.478
2.7496 | 2867.922 | 2.7498 | 2320.537
2.7498 | 2868.0016 | 2.7496 | 2320.596
2.7498 | 2868.081 | 2.7498 | 2320.656
2.7496 | 2868.159 | 2.7498 | 2320.715
2.7498 | 2868.236 | 2.7498 | 2320.774
2.7496 | 2868.3136 | 2.7498 | 2320.833
2.7498 | 2868.39 | 2.7498 | 2320.891
2.7496 | 2868.466 | 2.7498 | 2320.95
2.7498 | 2868.5408 | 2.7498 | 2321.008
2.7498 | 2868.615 | 2.7496 | 2321.0656
2.7496 | 2868.689 | 2.7498 | 2321.124
2.7498 | 2868.762 | 2.7496 | 2321.181
2.7498 | 2868.8352 | 2.7498 | 2321.239
2.7496 | 2868.9072 | 2.7496 | 2321.296
2.7498 | 2868.979 | 2.7498 | 2321.353
2.7498 | 2869.05 | 2.7496 | 2321.41
2.7498 | 2869.12 | 2.7498 | 2321.4672
2.7496 | 2869.19 | 2.7496 | 2321.524
2.7496 | 2869.2592 | 2.7496 | 2321.58
2.7498 | 2869.328 | 2.7498 | 2321.636
2.7498 | 2869.396 | 2.7498 | 2321.6928
2.7498 | 2869.464 | 2.7498 | 2321.749
2.7498 | 2869.531 | 2.7496 | 2321.8048
2.7498 | 2869.598 | 2.7498 | 2321.86
2.7498 | 2869.663 | 2.7498 | 2321.916
2.7498 | 2869.729 | 2.7498 | 2321.9712
2.7496 | 2869.794 | 2.7496 | 2322.026
2.7496 | 2869.859 | 2.7496 | 2322.081
2.7498 | 2869.923 | 2.7496 | 2322.136
2.7496 | 2869.986 | 2.7498 | 2322.1904
2.7498 | 2870.049 | 2.7496 | 2322.245
2.7496 | 2870.112 | 2.7498 | 2322.3
2.7498 | 2870.174 | 2.7496 | 2322.353
2.7496 | 2870.236 | 2.7498 | 2322.407
2.7496 | 2870.297 | 2.7496 | 2322.462
2.7498 | 2870.357 | 2.7498 | 2322.515
2.7498 | 2870.417 | 2.7496 | 2322.568
2.7498 | 2870.477 | 2.7498 | 2322.622
2.7496 | 2870.537 | 2.7496 | 2322.675
2.7498 | 2870.596 | 2.7498 | 2322.728
2.7498 | 2870.654 | 2.7498 | 2322.781
2.7498 | 2870.712 | 2.7498 | 2322.833
2.7498 | 2870.769 | 2.7498 | 2322.886
2.7498 | 2870.826 | 2.7496 | 2322.938
2.7496 | 2870.883 | 2.7498 | 2322.9904
2.7496 | 2870.9392 | 2.7498 | 2323.042
2.7496 | 2870.995 | 2.7498 | 2323.094
2.7498 | 2871.05 | 2.7496 | 2323.146
2.7498 | 2871.105 | 2.7498 | 2323.198
2.7498 | 2871.16 | 2.7498 | 2323.249
2.7498 | 2871.214 | 2.7498 | 2323.3008
2.7496 | 2871.268 | 2.7498 | 2323.352
2.7496 | 2871.321 | 2.7496 | 2323.403
2.7498 | 2871.374 | 2.7498 | 2323.454
2.7496 | 2871.427 | 2.7498 | 2323.505
2.7498 | 2871.479 | 2.7496 | 2323.556
2.7498 | 2871.531 | 2.7498 | 2323.606
2.7496 | 2871.583 | 2.7496 | 2323.656
2.7496 | 2871.6336 | 2.7498 | 2323.706
2.7496 | 2871.684 | 2.7496 | 2323.756
2.7498 | 2871.7344 | 2.7498 | 2323.806
2.7498 | 2871.785 | 2.7498 | 2323.856
2.7496 | 2871.834 | 2.7498 | 2323.905
2.7498 | 2871.884 | 2.7498 | 2323.955
2.7496 | 2871.932 | 2.7498 | 2324.004
2.7498 | 2871.981 | 2.7496 | 2324.053
2.7496 | 2872.03 | 2.7498 | 2324.102
2.7496 | 2872.078 | 2.7496 | 2324.151
2.7498 | 2872.125 | 2.7498 | 2324.2
2.7496 | 2872.172 | 2.7496 | 2324.248
2.7498 | 2872.2192 | 2.7498 | 2324.297
2.7498 | 2872.266 | 2.7496 | 2324.345
2.7498 | 2872.312 | 2.7498 | 2324.393
2.7498 | 2872.358 | 2.7496 | 2324.441
2.7498 | 2872.404 | 2.7498 | 2324.489
2.7498 | 2872.449 | 2.7498 | 2324.536
2.7498 | 2872.494 | 2.7498 | 2324.584
2.7498 | 2872.539 | 2.7496 | 2324.631
2.7496 | 2872.583 | 2.7496 | 2324.679
2.7498 | 2872.628 | 2.7498 | 2324.726
2.7498 | 2872.671 | 2.7496 | 2324.773
2.7496 | 2872.715 | 2.7496 | 2324.82
2.7498 | 2872.7584 | 2.7496 | 2324.866
2.7498 | 2872.801 | 2.7498 | 2324.913
2.7498 | 2872.844 | 2.7496 | 2324.959
2.7496 | 2872.8864 | 2.7498 | 2325.005
2.7498 | 2872.928 | 2.7496 | 2325.052
2.7498 | 2872.97 | 2.7498 | 2325.098
2.7498 | 2873.012 | 2.7496 | 2325.144
2.7498 | 2873.053 | 2.7498 | 2325.19
2.7498 | 2873.094 | 2.7496 | 2325.2352
2.7498 | 2873.135 | 2.7498 | 2325.281
2.7498 | 2873.175 | 2.7496 | 2325.326
2.7496 | 2873.216 | 2.7498 | 2325.371
2.7496 | 2873.256 | 2.7496 | 2325.417
2.7496 | 2873.296 | 2.7498 | 2325.462
2.7498 | 2873.335 | 2.7496 | 2325.506
2.7496 | 2873.374 | 2.7498 | 2325.551
2.7498 | 2873.413 | 2.7498 | 2325.596
2.7496 | 2873.452 | 2.7498 | 2325.64
2.7498 | 2873.49 | 2.7496 | 2325.6848
2.7498 | 2873.529 | 2.7496 | 2325.729
2.7496 | 2873.567 | 2.7496 | 2325.773
2.7498 | 2873.604 | 2.7496 | 2325.817
2.7496 | 2873.642 | 2.7498 | 2325.861
2.7496 | 2873.679 | 2.7496 | 2325.905
2.7498 | 2873.716 | 2.7496 | 2325.948
2.7496 | 2873.753 | 2.7496 | 2325.992
2.7498 | 2873.79 | 2.7498 | 2326.0352
2.7498 | 2873.8256 | 2.7498 | 2326.0784
2.7498 | 2873.862 | 2.7498 | 2326.1216
2.7496 | 2873.8656 | 2.7498 | 2326.165
|  | 2.7498 | 2326.207
|  | 2.7498 | 2326.25
|  | 2.7498 | 2326.293
|  | 2.7498 | 2326.335
|  | 2.7498 | 2326.378
|  | 2.7498 | 2326.42
|  | 2.7496 | 2326.4624
|  | 2.7498 | 2326.505
|  | 2.7496 | 2326.546
|  | 2.7498 | 2326.588
|  | 2.7496 | 2326.63
|  | 2.7498 | 2326.671
|  | 2.7498 | 2326.713
|  | 2.7498 | 2326.754
|  | 2.7496 | 2326.796
|  | 2.7498 | 2326.836
|  | 2.7496 | 2326.878
|  | 2.7496 | 2326.919
|  | 2.7496 | 2326.959
|  | 2.7498 | 2327
|  | 2.7496 | 2327.041
|  | 2.7498 | 2327.081
|  | 2.7498 | 2327.1216
|  | 2.7496 | 2327.1616
|  | 2.7496 | 2327.202
|  | 2.7496 | 2327.242
|  | 2.7498 | 2327.282
|  | 2.7498 | 2327.322
|  | 2.7496 | 2327.361
|  | 2.7498 | 2327.401
|  | 2.7498 | 2327.441
|  | 2.7498 | 2327.48
|  | 2.7498 | 2327.519
|  | 2.7496 | 2327.5584
|  | 2.7498 | 2327.597
|  | 2.7498 | 2327.636
|  | 2.7498 | 2327.6752
|  | 2.7496 | 2327.714
|  | 2.7496 | 2327.752
|  | 2.7496 | 2327.791
|  | 2.7496 | 2327.829
|  | 2.7498 | 2327.868
|  | 2.7496 | 2327.906
|  | 2.7496 | 2327.944
|  | 2.7496 | 2327.982
|  | 2.7496 | 2328.02
|  | 2.7496 | 2328.058
|  | 2.7496 | 2328.095
|  | 2.7498 | 2328.133
|  | 2.7496 | 2328.17
|  | 2.7498 | 2328.208
|  | 2.7496 | 2328.245
|  | 2.7498 | 2328.282
|  | 2.7496 | 2328.319
|  | 2.7498 | 2328.356
|  | 2.7496 | 2328.3936
|  | 2.7496 | 2328.4304
|  | 2.7496 | 2328.467
|  | 2.7498 | 2328.504
|  | 2.7498 | 2328.54
|  | 2.7498 | 2328.577
|  | 2.7498 | 2328.613
|  | 2.7496 | 2328.649
|  | 2.7496 | 2328.671