## Sheet1
2voltage | 2capacity | 31.0voltage | 31.0capacity | 62.0voltage | 62.0capacity | 93.0voltage | 93.0capacity | 124.0voltage | 124.0capacity | 155.0voltage | 155.0capacity
4.2242 | 0 | 4.1715 | 0 | 1.26 | 0 | 1.315 | 0 | 1.6089 | 0 | 1.6894 | 0
4.2139 | 2.165681 | 4.1445 | 2.165614 | 1.26 | 0 | 1.315 | 0 | 1.6089 | 0 | 1.6894 | 0
4.2054 | 4.33145 | 4.1291 | 4.331283
4.1994 | 6.497264 | 4.1174 | 6.496983
4.1942 | 8.663 | 4.1084 | 8.662686
4.1896 | 10.82878 | 4.1003 | 10.82839
4.1857 | 12.99458 | 4.0931 | 12.99409
4.182 | 15.16039 | 4.0868 | 15.1598
4.1783 | 17.32614 | 4.0807 | 17.3255
4.175 | 19.4919 | 4.075 | 19.4912
4.1718 | 21.65762 | 4.0697 | 21.65691
4.1689 | 23.82336 | 4.0647 | 23.82258
4.166 | 25.98913 | 4.06 | 25.98829
4.1631 | 28.1549 | 4.0553 | 28.15397
4.1605 | 30.32065 | 4.051 | 30.31967
4.1579 | 32.4864 | 4.0468 | 32.48536
4.1553 | 34.65216 | 4.0427 | 34.65104
4.1529 | 36.81789 | 4.0389 | 36.81674
4.1505 | 38.98365 | 4.0352 | 38.98241
4.1482 | 41.1494 | 4.0313 | 41.14811
4.146 | 43.31516 | 4.0279 | 43.31381
4.1439 | 45.4809 | 4.0243 | 45.47948
4.1416 | 47.64671 | 4.021 | 47.64515
4.1397 | 49.81244 | 4.0177 | 49.81086
4.1376 | 51.97818 | 4.0145 | 51.9765
4.1357 | 54.14395 | 4.0113 | 54.14219
4.1336 | 56.30971 | 4.0082 | 56.30788
4.1316 | 58.47543 | 4.0051 | 58.47353
4.1299 | 60.64116 | 4.0021 | 60.63921
4.1279 | 62.80696 | 3.999 | 62.80485
4.1261 | 64.97274 | 3.9963 | 64.97052
4.1244 | 67.13848 | 3.9934 | 67.13621
4.1226 | 69.30422 | 3.9905 | 69.30189
4.121 | 71.46998 | 3.9879 | 71.46757
4.1192 | 73.63572 | 3.9851 | 73.63322
4.1176 | 75.8015 | 3.9822 | 75.7988
4.1158 | 77.96727 | 3.9797 | 77.96451
4.1142 | 80.13301 | 3.9771 | 80.13015
4.1126 | 82.29877 | 3.9743 | 82.29581
4.111 | 84.46451 | 3.9718 | 84.46149
4.1095 | 86.63026 | 3.9692 | 86.62716
4.1079 | 88.79596 | 3.9666 | 88.79281
4.1063 | 90.96169 | 3.9642 | 90.95851
4.1049 | 93.12749 | 3.9616 | 93.12418
4.1034 | 95.2932 | 3.959 | 95.28978
4.1019 | 97.45891 | 3.9566 | 97.45546
4.1003 | 99.62462 | 3.9542 | 99.62112
4.099 | 101.7903 | 3.9517 | 101.7868
4.0974 | 103.9561 | 3.9492 | 103.9524
4.096 | 106.1218 | 3.9469 | 106.1181
4.0947 | 108.2876 | 3.9445 | 108.2838
4.0932 | 110.4533 | 3.9422 | 110.4495
4.0918 | 112.619 | 3.9398 | 112.6151
4.0903 | 114.7848 | 3.9374 | 114.7808
4.089 | 116.9505 | 3.9351 | 116.9464
4.0876 | 119.1163 | 3.9329 | 119.112
4.0863 | 121.282 | 3.9306 | 121.2777
4.0848 | 123.4478 | 3.9282 | 123.4434
4.0836 | 125.6135 | 3.9261 | 125.609
4.0823 | 127.7793 | 3.9238 | 127.7746
4.0808 | 129.9451 | 3.9216 | 129.9403
4.0795 | 132.1108 | 3.9193 | 132.1059
4.0782 | 134.2766 | 3.9172 | 134.2716
4.0768 | 136.4423 | 3.915 | 136.4372
4.0755 | 138.608 | 3.9129 | 138.6029
4.0742 | 140.7738 | 3.9106 | 140.7685
4.0729 | 142.9396 | 3.9085 | 142.9341
4.0716 | 145.1053 | 3.9064 | 145.0998
4.0703 | 147.2711 | 3.9043 | 147.2654
4.0689 | 149.4368 | 3.9021 | 149.4311
4.0676 | 151.6026 | 3.9001 | 151.5967
4.0663 | 153.7683 | 3.8979 | 153.7624
4.065 | 155.9341 | 3.8959 | 155.928
4.0637 | 158.0998 | 3.8938 | 158.0937
4.0624 | 160.2656 | 3.8917 | 160.2593
4.0611 | 162.4313 | 3.8896 | 162.425
4.0597 | 164.5971 | 3.8877 | 164.5907
4.0585 | 166.7628 | 3.8856 | 166.7563
4.0571 | 168.9286 | 3.8835 | 168.9219
4.0558 | 171.0943 | 3.8817 | 171.0876
4.0545 | 173.2601 | 3.8796 | 173.2532
4.0532 | 175.4258 | 3.8775 | 175.4189
4.0519 | 177.5916 | 3.8758 | 177.5845
4.0506 | 179.7573 | 3.8737 | 179.7501
4.0492 | 181.9231 | 3.8717 | 181.9157
4.0479 | 184.0888 | 3.8698 | 184.0814
4.0468 | 186.2546 | 3.8679 | 186.2471
4.0453 | 188.4204 | 3.8659 | 188.4128
4.044 | 190.5861 | 3.8641 | 190.5784
4.0427 | 192.7519 | 3.862 | 192.744
4.0414 | 194.9176 | 3.8603 | 194.9096
4.04 | 197.0834 | 3.8583 | 197.0753
4.0387 | 199.2491 | 3.8564 | 199.2409
4.0373 | 201.4149 | 3.8546 | 201.4065
4.0361 | 203.5806 | 3.8527 | 203.5721
4.0347 | 205.7464 | 3.8508 | 205.7377
4.0334 | 207.9121 | 3.849 | 207.9033
4.0319 | 210.0779 | 3.8472 | 210.0689
4.0306 | 212.2436 | 3.8453 | 212.2346
4.0293 | 214.4094 | 3.8435 | 214.4002
4.0279 | 216.5751 | 3.8417 | 216.5658
4.0266 | 218.7409 | 3.8398 | 218.7315
4.0252 | 220.9066 | 3.838 | 220.8971
4.0237 | 223.0724 | 3.8362 | 223.0627
4.0224 | 225.2381 | 3.8345 | 225.2283
4.021 | 227.4039 | 3.8325 | 227.394
4.0195 | 229.5696 | 3.8309 | 229.5596
4.0182 | 231.7354 | 3.8291 | 231.7252
4.0168 | 233.9011 | 3.8272 | 233.8908
4.0153 | 236.0668 | 3.8256 | 236.0565
4.014 | 238.2326 | 3.8238 | 238.2221
4.0126 | 240.3983 | 3.8219 | 240.3877
4.0111 | 242.5641 | 3.8203 | 242.5533
4.0097 | 244.7298 | 3.8185 | 244.719
4.0082 | 246.8956 | 3.8167 | 246.8846
4.0068 | 249.0614 | 3.8149 | 249.0502
4.0053 | 251.227 | 3.8132 | 251.2158
4.0039 | 253.3928 | 3.8114 | 253.3815
4.0024 | 255.5586 | 3.8098 | 255.5471
4.001 | 257.7243 | 3.808 | 257.7127
3.9995 | 259.8901 | 3.8064 | 259.8783
3.9981 | 262.0559 | 3.8046 | 262.0439
3.9964 | 264.2217 | 3.8028 | 264.2095
3.995 | 266.3874 | 3.8012 | 266.3751
3.9935 | 268.5531 | 3.7995 | 268.5407
3.9919 | 270.7189 | 3.7978 | 270.7063
3.9905 | 272.8846 | 3.7961 | 272.872
3.989 | 275.0503 | 3.7944 | 275.0376
3.9874 | 277.216 | 3.7928 | 277.2032
3.986 | 279.3817 | 3.7911 | 279.3688
3.9843 | 281.5475 | 3.7894 | 281.5344
3.9827 | 283.7132 | 3.7877 | 283.7
3.9811 | 285.8789 | 3.7861 | 285.8656
3.9797 | 288.0447 | 3.7844 | 288.0312
3.978 | 290.2105 | 3.7827 | 290.1968
3.9764 | 292.3762 | 3.7811 | 292.3625
3.9748 | 294.542 | 3.7794 | 294.5281
3.9734 | 296.7077 | 3.7778 | 296.6937
3.9716 | 298.8734 | 3.7762 | 298.8592
3.97 | 301.0391 | 3.7744 | 301.0249
3.9684 | 303.2049 | 3.7728 | 303.1905
3.9668 | 305.3706 | 3.7712 | 305.3561
3.9651 | 307.5363 | 3.7696 | 307.5217
3.9635 | 309.702 | 3.768 | 309.6873
3.9619 | 311.8677 | 3.7664 | 311.8528
3.9601 | 314.0335 | 3.7648 | 314.0184
3.9584 | 316.1992 | 3.763 | 316.1841
3.9567 | 318.3649 | 3.7615 | 318.3496
3.955 | 320.5307 | 3.7598 | 320.5152
3.9534 | 322.6964 | 3.7583 | 322.6809
3.9516 | 324.8621 | 3.7567 | 324.8465
3.9498 | 327.0278 | 3.7551 | 327.012
3.948 | 329.1935 | 3.7533 | 329.1776
3.9463 | 331.3592 | 3.7519 | 331.3433
3.9445 | 333.525 | 3.7501 | 333.5088
3.9427 | 335.6908 | 3.7486 | 335.6744
3.9409 | 337.8565 | 3.747 | 337.84
3.939 | 340.0222 | 3.7454 | 340.0056
3.9372 | 342.1879 | 3.7438 | 342.1712
3.9353 | 344.3536 | 3.7422 | 344.3368
3.9335 | 346.5193 | 3.7406 | 346.5024
3.9317 | 348.6851 | 3.739 | 348.668
3.9298 | 350.8508 | 3.7375 | 350.8335
3.9279 | 353.0165 | 3.7359 | 352.9991
3.9259 | 355.1822 | 3.7343 | 355.1647
3.9242 | 357.3479 | 3.7327 | 357.3303
3.9222 | 359.5136 | 3.731 | 359.4959
3.9201 | 361.6793 | 3.7296 | 361.6615
3.9184 | 363.845 | 3.728 | 363.8271
3.9163 | 366.0107 | 3.7264 | 365.9927
3.9145 | 368.1765 | 3.7248 | 368.1583
3.9124 | 370.3423 | 3.7233 | 370.3238
3.9104 | 372.508 | 3.7217 | 372.4894
3.9083 | 374.6737 | 3.7202 | 374.655
3.9064 | 376.8394 | 3.7186 | 376.8206
3.9045 | 379.0051 | 3.717 | 378.9862
3.9024 | 381.1708 | 3.7156 | 381.1518
3.9003 | 383.3365 | 3.7139 | 383.3173
3.8983 | 385.5023 | 3.7125 | 385.4829
3.8962 | 387.668 | 3.7109 | 387.6485
3.8942 | 389.8336 | 3.7093 | 389.814
3.8921 | 391.9994 | 3.7078 | 391.9796
3.8901 | 394.1651 | 3.7062 | 394.1452
3.8879 | 396.3308 | 3.7046 | 396.3107
3.8859 | 398.4964 | 3.7031 | 398.4763
3.8838 | 400.6622 | 3.7015 | 400.6419
3.8817 | 402.8279 | 3.6999 | 402.8074
3.8796 | 404.9936 | 3.6985 | 404.9731
3.8774 | 407.1593 | 3.697 | 407.1387
3.8754 | 409.325 | 3.6954 | 409.3042
3.8732 | 411.4908 | 3.6939 | 411.4698
3.8711 | 413.6564 | 3.6923 | 413.6353
3.869 | 415.8221 | 3.6907 | 415.8009
3.8669 | 417.9878 | 3.6893 | 417.9665
3.8648 | 420.1535 | 3.6876 | 420.1321
3.8627 | 422.3192 | 3.6862 | 422.2977
3.8604 | 424.4848 | 3.6847 | 424.4632
3.8583 | 426.6506 | 3.6831 | 426.6288
3.8562 | 428.8163 | 3.6815 | 428.7944
3.8541 | 430.982 | 3.6801 | 430.9599
3.852 | 433.1476 | 3.6786 | 433.1255
3.8499 | 435.3133 | 3.677 | 435.291
3.8478 | 437.479 | 3.6755 | 437.4566
3.8458 | 439.6447 | 3.6739 | 439.6221
3.8437 | 441.8104 | 3.6725 | 441.7877
3.8416 | 443.9761 | 3.671 | 443.9532
3.8395 | 446.1418 | 3.6694 | 446.1188
3.8374 | 448.3075 | 3.668 | 448.2844
3.8353 | 450.4732 | 3.6664 | 450.4499
3.8333 | 452.6389 | 3.6649 | 452.6155
3.8312 | 454.8046 | 3.6633 | 454.7811
3.8291 | 456.9703 | 3.6618 | 456.9467
3.8272 | 459.136 | 3.6604 | 459.1123
3.8251 | 461.3017 | 3.6589 | 461.2777
3.8232 | 463.4674 | 3.6573 | 463.4433
3.8211 | 465.6331 | 3.6559 | 465.6089
3.819 | 467.7988 | 3.6543 | 467.7744
3.817 | 469.9645 | 3.6528 | 469.94
3.8149 | 472.1302 | 3.6513 | 472.1056
3.8132 | 474.296 | 3.6497 | 474.2712
3.8111 | 476.4617 | 3.6483 | 476.4367
3.8093 | 478.6273 | 3.6467 | 478.6022
3.8072 | 480.793 | 3.6452 | 480.7677
3.8053 | 482.9587 | 3.6438 | 482.9333
3.8035 | 485.1243 | 3.6423 | 485.0988
3.8015 | 487.29 | 3.6407 | 487.2644
3.7998 | 489.4556 | 3.6392 | 489.4299
3.7977 | 491.6213 | 3.6378 | 491.5955
3.7959 | 493.787 | 3.6362 | 493.761
3.7941 | 495.9527 | 3.6347 | 495.9265
3.7924 | 498.1184 | 3.6333 | 498.092
3.7906 | 500.284 | 3.6317 | 500.2576
3.7888 | 502.4497 | 3.6302 | 502.4231
3.787 | 504.6154 | 3.6288 | 504.5886
3.7853 | 506.781 | 3.6271 | 506.7542
3.7835 | 508.9467 | 3.6257 | 508.9197
3.7817 | 511.1124 | 3.6242 | 511.0852
3.7801 | 513.278 | 3.6228 | 513.2508
3.7783 | 515.4437 | 3.6213 | 515.4163
3.7767 | 517.6095 | 3.6197 | 517.5818
3.7749 | 519.7752 | 3.6183 | 519.7473
3.7733 | 521.9408 | 3.6168 | 521.9129
3.7717 | 524.1065 | 3.6154 | 524.0783
3.7701 | 526.2723 | 3.6138 | 526.2439
3.7685 | 528.4379 | 3.6123 | 528.4093
3.7669 | 530.6036 | 3.6109 | 530.5749
3.7652 | 532.7693 | 3.6094 | 532.7404
3.7638 | 534.935 | 3.6079 | 534.9059
3.7622 | 537.1007 | 3.6063 | 537.0715
3.7606 | 539.2664 | 3.6049 | 539.2369
3.7591 | 541.432 | 3.6034 | 541.4024
3.7575 | 543.5976 | 3.602 | 543.568
3.7561 | 545.7633 | 3.6005 | 545.7335
3.7546 | 547.929 | 3.5989 | 547.899
3.7531 | 550.0946 | 3.5975 | 550.0645
3.7517 | 552.2603 | 3.596 | 552.2301
3.7502 | 554.426 | 3.5946 | 554.3956
3.7488 | 556.5916 | 3.5931 | 556.5611
3.7473 | 558.7573 | 3.5917 | 558.7267
3.7459 | 560.923 | 3.5902 | 560.8921
3.7446 | 563.0887 | 3.5888 | 563.0577
3.7431 | 565.2544 | 3.5873 | 565.2232
3.7417 | 567.42 | 3.5857 | 567.3887
3.7404 | 569.5857 | 3.5842 | 569.5542
3.739 | 571.7513 | 3.5828 | 571.7198
3.7377 | 573.9171 | 3.5813 | 573.8853
3.7364 | 576.0827 | 3.5799 | 576.0509
3.7349 | 578.2484 | 3.5784 | 578.2164
3.7336 | 580.414 | 3.577 | 580.3819
3.7323 | 582.5796 | 3.5755 | 582.5474
3.731 | 584.7453 | 3.5741 | 584.713
3.7298 | 586.911 | 3.5725 | 586.8785
3.7285 | 589.0766 | 3.571 | 589.044
3.7272 | 591.2423 | 3.5696 | 591.2095
3.7259 | 593.4079 | 3.5683 | 593.375
3.7246 | 595.5735 | 3.5666 | 595.5405
3.7233 | 597.7392 | 3.5652 | 597.706
3.7222 | 599.9048 | 3.5637 | 599.8715
3.7209 | 602.0704 | 3.5623 | 602.037
3.7196 | 604.236 | 3.5608 | 604.2026
3.7185 | 606.4017 | 3.5595 | 606.3681
3.7172 | 608.5674 | 3.5579 | 608.5336
3.7159 | 610.733 | 3.5565 | 610.699
3.7148 | 612.8985 | 3.555 | 612.8646
3.7135 | 615.0643 | 3.5536 | 615.0301
3.7123 | 617.2299 | 3.5521 | 617.1956
3.7112 | 619.3956 | 3.5507 | 619.361
3.7099 | 621.5611 | 3.5492 | 621.5265
3.7088 | 623.7269 | 3.5478 | 623.692
3.7075 | 625.8925 | 3.5463 | 625.8576
3.7064 | 628.0581 | 3.5449 | 628.023
3.7052 | 630.2238 | 3.5434 | 630.1885
3.7039 | 632.3894 | 3.542 | 632.354
3.7028 | 634.5552 | 3.5405 | 634.5195
3.7017 | 636.7208 | 3.5391 | 636.6851
3.7006 | 638.8865 | 3.5378 | 638.8505
3.6994 | 641.0521 | 3.5362 | 641.016
3.6983 | 643.2179 | 3.5349 | 643.1815
3.6972 | 645.3835 | 3.5334 | 645.347
3.6959 | 647.5492 | 3.532 | 647.5125
3.6949 | 649.7148 | 3.5305 | 649.678
3.6938 | 651.8804 | 3.5291 | 651.8435
3.6926 | 654.0461 | 3.5276 | 654.009
3.6915 | 656.2116 | 3.5262 | 656.1744
3.6904 | 658.3774 | 3.5247 | 658.34
3.6893 | 660.5429 | 3.5232 | 660.5054
3.6881 | 662.7087 | 3.5218 | 662.6709
3.687 | 664.8744 | 3.5205 | 664.8364
3.6859 | 667.0401 | 3.5191 | 667.0018
3.6847 | 669.2057 | 3.5176 | 669.1674
3.6838 | 671.3713 | 3.5162 | 671.3328
3.6826 | 673.537 | 3.5147 | 673.4983
3.6815 | 675.7026 | 3.5134 | 675.6639
3.6805 | 677.8682 | 3.5118 | 677.8292
3.6794 | 680.0338 | 3.5105 | 679.9948
3.6783 | 682.1995 | 3.5091 | 682.1601
3.6772 | 684.3651 | 3.5076 | 684.3257
3.676 | 686.5307 | 3.5063 | 686.4912
3.6751 | 688.6964 | 3.5049 | 688.6566
3.6739 | 690.8621 | 3.5034 | 690.8221
3.673 | 693.0277 | 3.5021 | 692.9876
3.6718 | 695.1933 | 3.5007 | 695.1531
3.6707 | 697.359 | 3.4992 | 697.3185
3.6697 | 699.5246 | 3.4979 | 699.484
3.6686 | 701.6902 | 3.4965 | 701.6495
3.6676 | 703.8558 | 3.495 | 703.8149
3.6665 | 706.0215 | 3.4936 | 705.9804
3.6655 | 708.1872 | 3.4921 | 708.1458
3.6644 | 710.3527 | 3.4908 | 710.3112
3.6634 | 712.5183 | 3.4894 | 712.4768
3.6623 | 714.684 | 3.4881 | 714.6422
3.6613 | 716.8496 | 3.4866 | 716.8076
3.6602 | 719.0152 | 3.4852 | 718.9732
3.6593 | 721.1808 | 3.4839 | 721.1386
3.6583 | 723.3464 | 3.4824 | 723.304
3.6572 | 725.5121 | 3.481 | 725.4695
3.6562 | 727.6778 | 3.4795 | 727.6349
3.6551 | 729.8434 | 3.4782 | 729.8004
3.6541 | 732.0091 | 3.4769 | 731.9658
3.653 | 734.1747 | 3.4755 | 734.1313
3.652 | 736.3403 | 3.474 | 736.2968
3.651 | 738.5059 | 3.4728 | 738.4621
3.6501 | 740.6715 | 3.4713 | 740.6276
3.6489 | 742.8372 | 3.47 | 742.7932
3.648 | 745.0028 | 3.4686 | 744.9585
3.6468 | 747.1684 | 3.4671 | 747.124
3.6459 | 749.334 | 3.4658 | 749.2895
3.6449 | 751.4996 | 3.4645 | 751.4548
3.6439 | 753.6652 | 3.4631 | 753.6204
3.643 | 755.8309 | 3.4618 | 755.7858
3.6418 | 757.9965 | 3.4603 | 757.9512
3.6409 | 760.1621 | 3.4589 | 760.1167
3.6399 | 762.3278 | 3.4576 | 762.282
3.6389 | 764.4934 | 3.4563 | 764.4476
3.6378 | 766.6591 | 3.4548 | 766.6131
3.6368 | 768.8246 | 3.4536 | 768.7784
3.6359 | 770.9903 | 3.4521 | 770.9439
3.6349 | 773.1558 | 3.4508 | 773.1093
3.6339 | 775.3214 | 3.4495 | 775.2748
3.6328 | 777.4871 | 3.4481 | 777.4402
3.6318 | 779.6527 | 3.4468 | 779.6056
3.6309 | 781.8183 | 3.4453 | 781.771
3.6299 | 783.984 | 3.444 | 783.9365
3.6289 | 786.1496 | 3.4426 | 786.102
3.628 | 788.3152 | 3.4413 | 788.2674
3.627 | 790.4808 | 3.44 | 790.4328
3.6259 | 792.6465 | 3.4387 | 792.5982
3.6249 | 794.8121 | 3.4373 | 794.7636
3.6239 | 796.9777 | 3.436 | 796.9291
3.623 | 799.1433 | 3.4347 | 799.0944
3.622 | 801.309 | 3.4332 | 801.2599
3.621 | 803.4745 | 3.4319 | 803.4252
3.62 | 805.6402 | 3.4306 | 805.5907
3.6191 | 807.8058 | 3.4292 | 807.7561
3.6181 | 809.9714 | 3.4279 | 809.9215
3.617 | 812.137 | 3.4266 | 812.0869
3.6162 | 814.3026 | 3.4253 | 814.2524
3.615 | 816.4682 | 3.424 | 816.4178
3.6141 | 818.6338 | 3.4226 | 818.5832
3.6131 | 820.7995 | 3.4213 | 820.7485
3.6121 | 822.965 | 3.4202 | 822.914
3.6112 | 825.1307 | 3.4187 | 825.0795
3.6102 | 827.2964 | 3.4174 | 827.2448
3.6094 | 829.462 | 3.4161 | 829.4103
3.6083 | 831.6276 | 3.4148 | 831.5756
3.6073 | 833.7932 | 3.4135 | 833.7411
3.6063 | 835.9588 | 3.4121 | 835.9065
3.6054 | 838.1243 | 3.411 | 838.0719
3.6044 | 840.29 | 3.4097 | 840.2373
3.6034 | 842.4556 | 3.4082 | 842.4028
3.6025 | 844.6212 | 3.4071 | 844.5682
3.6015 | 846.7868 | 3.4058 | 846.7336
3.6005 | 848.9524 | 3.4043 | 848.8989
3.5996 | 851.118 | 3.4031 | 851.0644
3.5986 | 853.2836 | 3.4018 | 853.2298
3.5976 | 855.4493 | 3.4006 | 855.3951
3.5967 | 857.6148 | 3.3993 | 857.5605
3.5957 | 859.7804 | 3.3981 | 859.726
3.5949 | 861.9461 | 3.3968 | 861.8913
3.5939 | 864.1118 | 3.3955 | 864.0567
3.5929 | 866.2774 | 3.3942 | 866.2221
3.592 | 868.443 | 3.3929 | 868.3875
3.591 | 870.6086 | 3.3918 | 870.5529
3.59 | 872.7741 | 3.3903 | 872.7183
3.5891 | 874.9398 | 3.3892 | 874.8836
3.5881 | 877.1054 | 3.3879 | 877.0491
3.5871 | 879.271 | 3.3866 | 879.2145
3.5862 | 881.4366 | 3.3853 | 881.3799
3.5852 | 883.6023 | 3.384 | 883.5452
3.5844 | 885.7678 | 3.3829 | 885.7107
3.5833 | 887.9334 | 3.3816 | 887.8761
3.5825 | 890.0991 | 3.3803 | 890.0415
3.5815 | 892.2646 | 3.3792 | 892.2068
3.5805 | 894.4302 | 3.3779 | 894.3723
3.5797 | 896.5957 | 3.3766 | 896.5376
3.5786 | 898.7614 | 3.3755 | 898.703
3.5778 | 900.927 | 3.3742 | 900.8684
3.5768 | 903.0925 | 3.3729 | 903.0338
3.5758 | 905.2582 | 3.3718 | 905.1991
3.5749 | 907.4237 | 3.3705 | 907.3645
3.5739 | 909.5894 | 3.3693 | 909.5299
3.5731 | 911.7549 | 3.368 | 911.6953
3.5721 | 913.9205 | 3.3668 | 913.8607
3.5712 | 916.0862 | 3.3656 | 916.0261
3.5702 | 918.2517 | 3.3645 | 918.1915
3.5692 | 920.4173 | 3.3632 | 920.3569
3.5683 | 922.5829 | 3.3621 | 922.5223
3.5673 | 924.7485 | 3.3608 | 924.6877
3.5665 | 926.914 | 3.3597 | 926.8531
3.5655 | 929.0797 | 3.3584 | 929.0184
3.5646 | 931.2452 | 3.3571 | 931.1838
3.5637 | 933.4109 | 3.3561 | 933.3492
3.5628 | 935.5764 | 3.3548 | 935.5146
3.5618 | 937.742 | 3.3535 | 937.6799
3.5608 | 939.9075 | 3.3524 | 939.8452
3.56 | 942.0731 | 3.3513 | 942.0107
3.5591 | 944.2387 | 3.35 | 944.1761
3.5581 | 946.4043 | 3.349 | 946.3414
3.5573 | 948.5697 | 3.3477 | 948.5068
3.5563 | 950.7354 | 3.3466 | 950.6722
3.5554 | 952.9009 | 3.3455 | 952.8376
3.5545 | 955.0665 | 3.3443 | 955.003
3.5536 | 957.2322 | 3.343 | 957.1684
3.5526 | 959.3977 | 3.3419 | 959.3337
3.5516 | 961.5634 | 3.3408 | 961.4991
3.5508 | 963.7289 | 3.3395 | 963.6645
3.5499 | 965.8944 | 3.3384 | 965.8299
3.5491 | 968.0601 | 3.3372 | 967.9952
3.5479 | 970.2256 | 3.3361 | 970.1605
3.5471 | 972.3913 | 3.335 | 972.326
3.5462 | 974.5568 | 3.3338 | 974.4914
3.5454 | 976.7224 | 3.3326 | 976.6567
3.5444 | 978.8879 | 3.3314 | 978.822
3.5436 | 981.0535 | 3.3303 | 980.9875
3.5426 | 983.219 | 3.3292 | 983.1528
3.5418 | 985.3846 | 3.328 | 985.3182
3.5408 | 987.5503 | 3.3269 | 987.4836
3.5399 | 989.7158 | 3.3258 | 989.6489
3.5389 | 991.8814 | 3.3246 | 991.8143
3.5381 | 994.0468 | 3.3235 | 993.9796
3.5373 | 996.2125 | 3.3224 | 996.145
3.5363 | 998.378 | 3.3213 | 998.3103
3.5353 | 1000.544 | 3.3201 | 1000.476
3.5345 | 1002.709 | 3.319 | 1002.641
3.5336 | 1004.875 | 3.3179 | 1004.8064
3.5328 | 1007.04 | 3.3167 | 1006.972
3.5318 | 1009.206 | 3.3156 | 1009.137
3.5308 | 1011.371 | 3.3146 | 1011.302
3.53 | 1013.537 | 3.3134 | 1013.468
3.5291 | 1015.703 | 3.3124 | 1015.633
3.5283 | 1017.868 | 3.3113 | 1017.7984
3.5273 | 1020.034 | 3.3101 | 1019.964
3.5265 | 1022.199 | 3.309 | 1022.129
3.5257 | 1024.365 | 3.3079 | 1024.294
3.5247 | 1026.53 | 3.3069 | 1026.46
3.5237 | 1028.696 | 3.3058 | 1028.625
3.5229 | 1030.8616 | 3.3046 | 1030.79
3.522 | 1033.027 | 3.3035 | 1032.956
3.5212 | 1035.193 | 3.3025 | 1035.121
3.5202 | 1037.358 | 3.3014 | 1037.286
3.5194 | 1039.524 | 3.3003 | 1039.452
3.5184 | 1041.69 | 3.2992 | 1041.617
3.5176 | 1043.855 | 3.2982 | 1043.783
3.5168 | 1046.021 | 3.2971 | 1045.948
3.5158 | 1048.186 | 3.2959 | 1048.113
3.515 | 1050.352 | 3.295 | 1050.279
3.5141 | 1052.517 | 3.2938 | 1052.444
3.5132 | 1054.683 | 3.2927 | 1054.609
3.5123 | 1056.849 | 3.2917 | 1056.774
3.5115 | 1059.014 | 3.2906 | 1058.94
3.5107 | 1061.18 | 3.2896 | 1061.105
3.5097 | 1063.345 | 3.2885 | 1063.27
3.5089 | 1065.511 | 3.2874 | 1065.436
3.5079 | 1067.676 | 3.2864 | 1067.601
3.5071 | 1069.842 | 3.2853 | 1069.766
3.5063 | 1072.007 | 3.2843 | 1071.932
3.5053 | 1074.173 | 3.2832 | 1074.097
3.5045 | 1076.338 | 3.2822 | 1076.262
3.5037 | 1078.504 | 3.2811 | 1078.428
3.5028 | 1080.67 | 3.28 | 1080.593
3.502 | 1082.8352 | 3.279 | 1082.759
3.5011 | 1085.0008 | 3.2779 | 1084.924
3.5003 | 1087.166 | 3.2769 | 1087.089
3.4994 | 1089.332 | 3.2758 | 1089.254
3.4986 | 1091.497 | 3.2748 | 1091.42
3.4976 | 1093.663 | 3.2738 | 1093.585
3.4968 | 1095.828 | 3.2727 | 1095.75
3.496 | 1097.994 | 3.2717 | 1097.916
3.495 | 1100.16 | 3.2706 | 1100.081
3.4942 | 1102.325 | 3.2695 | 1102.246
3.4934 | 1104.491 | 3.2685 | 1104.412
3.4926 | 1106.656 | 3.2675 | 1106.577
3.4918 | 1108.822 | 3.2664 | 1108.742
3.491 | 1110.987 | 3.2654 | 1110.907
3.49 | 1113.153 | 3.2645 | 1113.073
3.4892 | 1115.3184 | 3.2633 | 1115.238
3.4882 | 1117.484 | 3.2622 | 1117.403
3.4876 | 1119.65 | 3.2612 | 1119.5688
3.4866 | 1121.815 | 3.2603 | 1121.734
3.4858 | 1123.981 | 3.2591 | 1123.899
3.485 | 1126.146 | 3.2582 | 1126.0648
3.4842 | 1128.312 | 3.2571 | 1128.23
3.4834 | 1130.477 | 3.2561 | 1130.395
3.4826 | 1132.643 | 3.2551 | 1132.561
3.4818 | 1134.808 | 3.254 | 1134.726
3.4808 | 1136.974 | 3.253 | 1136.891
3.48 | 1139.14 | 3.252 | 1139.057
3.4792 | 1141.305 | 3.2511 | 1141.222
3.4784 | 1143.471 | 3.25 | 1143.387
3.4776 | 1145.636 | 3.249 | 1145.552
3.4768 | 1147.802 | 3.248 | 1147.718
3.476 | 1149.967 | 3.2469 | 1149.883
3.4752 | 1152.133 | 3.2459 | 1152.048
3.4744 | 1154.298 | 3.245 | 1154.214
3.4736 | 1156.464 | 3.244 | 1156.379
3.4726 | 1158.629 | 3.2429 | 1158.544
3.4719 | 1160.795 | 3.2419 | 1160.71
3.4711 | 1162.96 | 3.2409 | 1162.875
3.4703 | 1165.126 | 3.2398 | 1165.04
3.4695 | 1167.292 | 3.2388 | 1167.205
3.4687 | 1169.457 | 3.2377 | 1169.371
3.4679 | 1171.623 | 3.2367 | 1171.536
3.4671 | 1173.788 | 3.2358 | 1173.701
3.4663 | 1175.954 | 3.2348 | 1175.866
3.4655 | 1178.119 | 3.2337 | 1178.032
3.4647 | 1180.285 | 3.2327 | 1180.197
3.4639 | 1182.4504 | 3.2317 | 1182.362
3.4631 | 1184.616 | 3.2306 | 1184.528
3.4623 | 1186.781 | 3.2296 | 1186.693
3.4615 | 1188.947 | 3.2287 | 1188.858
3.4607 | 1191.112 | 3.2277 | 1191.024
3.4598 | 1193.278 | 3.2266 | 1193.189
3.459 | 1195.443 | 3.2256 | 1195.354
3.4584 | 1197.609 | 3.2246 | 1197.519
3.4576 | 1199.7744 | 3.2235 | 1199.685
3.4568 | 1201.94 | 3.2225 | 1201.85
3.456 | 1204.1056 | 3.2216 | 1204.015
3.4552 | 1206.271 | 3.2204 | 1206.18
3.4544 | 1208.437 | 3.2195 | 1208.346
3.4537 | 1210.602 | 3.2185 | 1210.511
3.4529 | 1212.768 | 3.2174 | 1212.677
3.4523 | 1214.933 | 3.2164 | 1214.842
3.4513 | 1217.099 | 3.2154 | 1217.007
3.4507 | 1219.264 | 3.2143 | 1219.172
3.4498 | 1221.43 | 3.2133 | 1221.338
3.449 | 1223.595 | 3.2124 | 1223.503
3.4484 | 1225.761 | 3.2114 | 1225.668
3.4476 | 1227.926 | 3.2103 | 1227.833
3.4468 | 1230.092 | 3.2093 | 1229.998
3.446 | 1232.257 | 3.2083 | 1232.164
3.4453 | 1234.423 | 3.2072 | 1234.329
3.4445 | 1236.588 | 3.2062 | 1236.4944
3.4437 | 1238.754 | 3.2053 | 1238.66
3.4431 | 1240.919 | 3.2041 | 1240.825
3.4423 | 1243.085 | 3.2032 | 1242.99
3.4415 | 1245.2504 | 3.2022 | 1245.155
3.4408 | 1247.416 | 3.2012 | 1247.3208
3.44 | 1249.581 | 3.2001 | 1249.486
3.4392 | 1251.747 | 3.1991 | 1251.651
3.4384 | 1253.913 | 3.1982 | 1253.817
3.4377 | 1256.078 | 3.197 | 1255.982
3.4371 | 1258.243 | 3.1961 | 1258.1472
3.4363 | 1260.409 | 3.1951 | 1260.313
3.4355 | 1262.575 | 3.1941 | 1262.478
3.4348 | 1264.74 | 3.193 | 1264.643
3.434 | 1266.9056 | 3.192 | 1266.808
3.4334 | 1269.071 | 3.1909 | 1268.974
3.4326 | 1271.237 | 3.1899 | 1271.139
3.4319 | 1273.402 | 3.1888 | 1273.304
3.4311 | 1275.568 | 3.1878 | 1275.469
3.4305 | 1277.733 | 3.1869 | 1277.635
3.4297 | 1279.899 | 3.1857 | 1279.8
3.4289 | 1282.064 | 3.1848 | 1281.965
3.4282 | 1284.23 | 3.1838 | 1284.13
3.4276 | 1286.395 | 3.1827 | 1286.296
3.4268 | 1288.5608 | 3.1817 | 1288.4608
3.4261 | 1290.726 | 3.1806 | 1290.626
3.4253 | 1292.892 | 3.1796 | 1292.791
3.4247 | 1295.057 | 3.1785 | 1294.957
3.424 | 1297.223 | 3.1775 | 1297.122
3.4232 | 1299.388 | 3.1764 | 1299.287
3.4226 | 1301.554 | 3.1754 | 1301.452
3.4218 | 1303.719 | 3.1744 | 1303.618
3.4211 | 1305.885 | 3.1733 | 1305.783
3.4205 | 1308.0504 | 3.1722 | 1307.948
3.4197 | 1310.216 | 3.1712 | 1310.113
3.419 | 1312.381 | 3.1703 | 1312.278
3.4182 | 1314.547 | 3.1691 | 1314.444
3.4176 | 1316.713 | 3.1682 | 1316.609
3.4169 | 1318.878 | 3.167 | 1318.774
3.4163 | 1321.043 | 3.1659 | 1320.939
3.4156 | 1323.209 | 3.1649 | 1323.105
3.4148 | 1325.375 | 3.164 | 1325.27
3.414 | 1327.54 | 3.1628 | 1327.435
3.4134 | 1329.7056 | 3.1617 | 1329.6
3.4127 | 1331.871 | 3.1607 | 1331.766
3.4121 | 1334.036 | 3.1596 | 1333.931
3.4113 | 1336.202 | 3.1585 | 1336.096
3.4106 | 1338.368 | 3.1575 | 1338.261
3.41 | 1340.533 | 3.1565 | 1340.427
3.4093 | 1342.699 | 3.1554 | 1342.592
3.4085 | 1344.864 | 3.1543 | 1344.757
3.4079 | 1347.0296 | 3.1533 | 1346.9224
3.4073 | 1349.195 | 3.1522 | 1349.088
3.4066 | 1351.361 | 3.1511 | 1351.253
3.4058 | 1353.526 | 3.1501 | 1353.418
3.4052 | 1355.692 | 3.149 | 1355.583
3.4045 | 1357.857 | 3.1478 | 1357.748
3.4039 | 1360.0224 | 3.1469 | 1359.914
3.4032 | 1362.188 | 3.1457 | 1362.079
3.4026 | 1364.3536 | 3.1446 | 1364.244
3.4019 | 1366.5192 | 3.1436 | 1366.409
3.4013 | 1368.684 | 3.1425 | 1368.575
3.4005 | 1370.85 | 3.1414 | 1370.74
3.3998 | 1373.016 | 3.1404 | 1372.905
3.3992 | 1375.181 | 3.1393 | 1375.07
3.3985 | 1377.346 | 3.1381 | 1377.236
3.3979 | 1379.512 | 3.137 | 1379.4008
3.3971 | 1381.678 | 3.1361 | 1381.566
3.3964 | 1383.843 | 3.1349 | 1383.731
3.396 | 1386.008 | 3.1338 | 1385.896
3.3952 | 1388.174 | 3.1327 | 1388.062
3.3945 | 1390.339 | 3.1315 | 1390.227
3.3939 | 1392.505 | 3.1304 | 1392.392
3.3932 | 1394.6704 | 3.1294 | 1394.557
3.3926 | 1396.836 | 3.1283 | 1396.723
3.3919 | 1399.001 | 3.1272 | 1398.888
3.3913 | 1401.167 | 3.126 | 1401.053
3.3905 | 1403.332 | 3.1249 | 1403.218
3.39 | 1405.4976 | 3.1238 | 1405.384
3.3892 | 1407.6632 | 3.1227 | 1407.549
3.3885 | 1409.829 | 3.1215 | 1409.714
3.3881 | 1411.994 | 3.1204 | 1411.8792
3.3872 | 1414.16 | 3.1193 | 1414.044
3.3868 | 1416.325 | 3.1181 | 1416.21
3.3861 | 1418.491 | 3.117 | 1418.375
3.3855 | 1420.656 | 3.1159 | 1420.54
3.3848 | 1422.822 | 3.1148 | 1422.705
3.384 | 1424.987 | 3.1136 | 1424.8704
3.3835 | 1427.153 | 3.1125 | 1427.036
3.3829 | 1429.318 | 3.1114 | 1429.2008
3.3822 | 1431.483 | 3.1102 | 1431.366
3.3816 | 1433.649 | 3.1091 | 1433.531
3.381 | 1435.814 | 3.108 | 1435.697
3.3803 | 1437.98 | 3.1069 | 1437.862
3.3797 | 1440.145 | 3.1056 | 1440.027
3.379 | 1442.311 | 3.1044 | 1442.192
3.3784 | 1444.476 | 3.1033 | 1444.357
3.3777 | 1446.642 | 3.1022 | 1446.523
3.3771 | 1448.807 | 3.1009 | 1448.688
3.3764 | 1450.973 | 3.0999 | 1450.853
3.3758 | 1453.138 | 3.0986 | 1453.018
3.3751 | 1455.303 | 3.0975 | 1455.1832
3.3747 | 1457.469 | 3.0962 | 1457.348
3.3739 | 1459.634 | 3.0951 | 1459.5136
3.3734 | 1461.8 | 3.0939 | 1461.679
3.3727 | 1463.965 | 3.0928 | 1463.844
3.3721 | 1466.131 | 3.0915 | 1466.009
3.3714 | 1468.296 | 3.0902 | 1468.1744
3.3708 | 1470.462 | 3.0891 | 1470.34
3.3701 | 1472.6272 | 3.088 | 1472.505
3.3697 | 1474.793 | 3.0867 | 1474.67
3.369 | 1476.958 | 3.0856 | 1476.835
3.3684 | 1479.123 | 3.0844 | 1479
3.3677 | 1481.289 | 3.0831 | 1481.166
3.3671 | 1483.4544 | 3.082 | 1483.331
3.3664 | 1485.62 | 3.0807 | 1485.496
3.366 | 1487.7856 | 3.0796 | 1487.661
3.3653 | 1489.951 | 3.0783 | 1489.826
3.3647 | 1492.116 | 3.0772 | 1491.991
3.364 | 1494.282 | 3.076 | 1494.156
3.3634 | 1496.447 | 3.0747 | 1496.3216
3.3627 | 1498.6128 | 3.0735 | 1498.487
3.3622 | 1500.778 | 3.0723 | 1500.652
3.3616 | 1502.944 | 3.071 | 1502.817
3.3609 | 1505.109 | 3.0699 | 1504.982
3.3603 | 1507.275 | 3.0686 | 1507.148
3.3597 | 1509.44 | 3.0673 | 1509.313
3.359 | 1511.606 | 3.0662 | 1511.478
3.3585 | 1513.771 | 3.0649 | 1513.643
3.3579 | 1515.937 | 3.0636 | 1515.808
3.3572 | 1518.102 | 3.0625 | 1517.973
3.3568 | 1520.268 | 3.0612 | 1520.138
3.3561 | 1522.433 | 3.0599 | 1522.304
3.3555 | 1524.5984 | 3.0586 | 1524.4688
3.3548 | 1526.764 | 3.0575 | 1526.634
3.3542 | 1528.929 | 3.0562 | 1528.799
3.3537 | 1531.095 | 3.0549 | 1530.964
3.353 | 1533.26 | 3.0536 | 1533.129
3.3524 | 1535.4256 | 3.0523 | 1535.295
3.3519 | 1537.591 | 3.0512 | 1537.46
3.3513 | 1539.756 | 3.0499 | 1539.625
3.3506 | 1541.922 | 3.0486 | 1541.79
3.35 | 1544.087 | 3.0473 | 1543.9552
3.3495 | 1546.253 | 3.046 | 1546.12
3.3488 | 1548.418 | 3.0447 | 1548.285
3.3482 | 1550.584 | 3.0434 | 1550.45
3.3476 | 1552.749 | 3.0423 | 1552.616
3.3469 | 1554.915 | 3.041 | 1554.7808
3.3464 | 1557.08 | 3.0397 | 1556.946
3.3458 | 1559.246 | 3.0383 | 1559.111
3.3451 | 1561.4112 | 3.0372 | 1561.276
3.3447 | 1563.577 | 3.0359 | 1563.441
3.344 | 1565.742 | 3.0346 | 1565.607
3.3434 | 1567.908 | 3.0333 | 1567.772
3.3427 | 1570.073 | 3.0318 | 1569.937
3.3422 | 1572.2384 | 3.0305 | 1572.102
3.3416 | 1574.404 | 3.0294 | 1574.2672
3.3409 | 1576.569 | 3.028 | 1576.432
3.3405 | 1578.735 | 3.0267 | 1578.597
3.3398 | 1580.9 | 3.0254 | 1580.763
3.3392 | 1583.0656 | 3.0241 | 1582.928
3.3387 | 1585.231 | 3.0228 | 1585.093
3.338 | 1587.397 | 3.0215 | 1587.258
3.3374 | 1589.562 | 3.0202 | 1589.423
3.3369 | 1591.727 | 3.0189 | 1591.588
3.3363 | 1593.893 | 3.0175 | 1593.753
3.3356 | 1596.058 | 3.0162 | 1595.9184
3.3351 | 1598.224 | 3.0149 | 1598.084
3.3345 | 1600.389 | 3.0136 | 1600.249
3.3338 | 1602.555 | 3.0123 | 1602.414
3.3332 | 1604.72 | 3.0109 | 1604.5792
3.3327 | 1606.886 | 3.0096 | 1606.744
3.3321 | 1609.051 | 3.0083 | 1608.909
3.3314 | 1611.216 | 3.0068 | 1611.074
3.3309 | 1613.382 | 3.0055 | 1613.239
3.3303 | 1615.5472 | 3.0042 | 1615.405
3.3297 | 1617.713 | 3.003 | 1617.57
3.3292 | 1619.878 | 3.0015 | 1619.735
3.3285 | 1622.044 | 3.0002 | 1621.9
3.3279 | 1624.209 | 2.9988 | 1624.065
3.3274 | 1626.3744 | 2.9975 | 1626.23
3.3267 | 1628.54 | 2.9962 | 1628.395
3.3261 | 1630.705 | 2.9947 | 1630.561
3.3256 | 1632.871 | 2.9934 | 1632.726
3.325 | 1635.036 | 2.992 | 1634.891
3.3243 | 1637.2016 | 2.9907 | 1637.056
3.3238 | 1639.367 | 2.9892 | 1639.221
3.3232 | 1641.532 | 2.9879 | 1641.386
3.3226 | 1643.698 | 2.9865 | 1643.551
3.3219 | 1645.863 | 2.9852 | 1645.716
3.3214 | 1648.029 | 2.9838 | 1647.881
3.3209 | 1650.194 | 2.9823 | 1650.047
3.3203 | 1652.359 | 2.981 | 1652.212
3.3196 | 1654.5248 | 2.9796 | 1654.377
3.319 | 1656.69 | 2.9783 | 1656.542
3.3185 | 1658.856 | 2.9768 | 1658.707
3.3179 | 1661.021 | 2.9754 | 1660.872
3.3172 | 1663.187 | 2.9741 | 1663.037
3.3167 | 1665.352 | 2.9726 | 1665.202
3.3161 | 1667.517 | 2.9712 | 1667.367
3.3155 | 1669.683 | 2.9697 | 1669.532
3.315 | 1671.848 | 2.9684 | 1671.697
3.3143 | 1674.014 | 2.967 | 1673.863
3.3138 | 1676.1792 | 2.9655 | 1676.028
3.313 | 1678.345 | 2.9642 | 1678.193
3.3125 | 1680.51 | 2.9628 | 1680.358
3.3119 | 1682.676 | 2.9613 | 1682.523
3.3114 | 1684.841 | 2.9599 | 1684.688
3.3108 | 1687.006 | 2.9586 | 1686.853
3.3101 | 1689.172 | 2.957 | 1689.018
3.3095 | 1691.337 | 2.9557 | 1691.183
3.309 | 1693.503 | 2.9542 | 1693.348
3.3085 | 1695.668 | 2.9528 | 1695.513
3.3077 | 1697.833 | 2.9513 | 1697.6784
3.3072 | 1699.999 | 2.9499 | 1699.844
3.3066 | 1702.164 | 2.9484 | 1702.009
3.3061 | 1704.3296 | 2.947 | 1704.174
3.3055 | 1706.495 | 2.9455 | 1706.339
3.3048 | 1708.66 | 2.9441 | 1708.504
3.3043 | 1710.826 | 2.9426 | 1710.6688
3.3037 | 1712.991 | 2.9412 | 1712.834
3.303 | 1715.1568 | 2.9397 | 1714.999
3.3025 | 1717.322 | 2.9383 | 1717.164
3.3019 | 1719.488 | 2.9368 | 1719.329
3.3013 | 1721.653 | 2.9354 | 1721.494
3.3008 | 1723.818 | 2.9339 | 1723.659
3.3001 | 1725.984 | 2.9323 | 1725.824
3.2995 | 1728.149 | 2.931 | 1727.99
3.299 | 1730.315 | 2.9294 | 1730.154
3.2984 | 1732.48 | 2.9279 | 1732.32
3.2977 | 1734.645 | 2.9265 | 1734.4848
3.2972 | 1736.811 | 2.925 | 1736.65
3.2966 | 1738.976 | 2.9234 | 1738.815
3.2959 | 1741.142 | 2.922 | 1740.98
3.2953 | 1743.3072 | 2.9205 | 1743.145
3.2948 | 1745.473 | 2.9189 | 1745.31
3.2942 | 1747.638 | 2.9174 | 1747.475
3.2937 | 1749.804 | 2.916 | 1749.64
3.293 | 1751.969 | 2.9145 | 1751.805
3.2924 | 1754.134 | 2.9129 | 1753.97
3.2917 | 1756.3 | 2.9115 | 1756.135
3.2913 | 1758.465 | 2.9099 | 1758.3
3.2906 | 1760.6304 | 2.9084 | 1760.465
3.29 | 1762.796 | 2.907 | 1762.63
3.2895 | 1764.961 | 2.9053 | 1764.7952
3.2888 | 1767.127 | 2.9037 | 1766.96
3.2882 | 1769.292 | 2.9023 | 1769.125
3.2877 | 1771.457 | 2.9007 | 1771.29
3.2869 | 1773.623 | 2.8992 | 1773.455
3.2864 | 1775.788 | 2.8976 | 1775.62
3.2858 | 1777.954 | 2.896 | 1777.785
3.2853 | 1780.119 | 2.8945 | 1779.9504
3.2846 | 1782.2848 | 2.8929 | 1782.1152
3.284 | 1784.45 | 2.8913 | 1784.28
3.2835 | 1786.615 | 2.8899 | 1786.445
3.2829 | 1788.781 | 2.8881 | 1788.61
3.2822 | 1790.946 | 2.8866 | 1790.775
3.2817 | 1793.112 | 2.885 | 1792.941
3.2811 | 1795.277 | 2.8834 | 1795.1056
3.2804 | 1797.442 | 2.8818 | 1797.271
3.2798 | 1799.608 | 2.8802 | 1799.436
3.2793 | 1801.773 | 2.8786 | 1801.601
3.2787 | 1803.939 | 2.877 | 1803.766
3.278 | 1806.104 | 2.8753 | 1805.93
3.2774 | 1808.269 | 2.8737 | 1808.096
3.2769 | 1810.435 | 2.8719 | 1810.261
3.2762 | 1812.6 | 2.8705 | 1812.426
3.2756 | 1814.766 | 2.8687 | 1814.591
3.275 | 1816.931 | 2.8671 | 1816.756
3.2743 | 1819.096 | 2.8655 | 1818.921
3.2738 | 1821.262 | 2.8637 | 1821.086
3.2732 | 1823.427 | 2.8621 | 1823.25
3.2725 | 1825.593 | 2.8605 | 1825.415
3.2721 | 1827.758 | 2.8587 | 1827.581
3.2714 | 1829.9232 | 2.8569 | 1829.7456
3.2708 | 1832.089 | 2.8553 | 1831.911
3.2701 | 1834.254 | 2.8536 | 1834.076
3.2696 | 1836.419 | 2.8518 | 1836.241
3.269 | 1838.585 | 2.85 | 1838.406
3.2683 | 1840.75 | 2.8482 | 1840.57
3.2677 | 1842.916 | 2.8465 | 1842.735
3.2671 | 1845.081 | 2.8447 | 1844.9
3.2666 | 1847.2464 | 2.8429 | 1847.065
3.2659 | 1849.412 | 2.8411 | 1849.23
3.2653 | 1851.577 | 2.8394 | 1851.3952
3.2646 | 1853.743 | 2.8374 | 1853.56
3.264 | 1855.908 | 2.8356 | 1855.725
3.2633 | 1858.073 | 2.8337 | 1857.89
3.2629 | 1860.239 | 2.8319 | 1860.055
3.2622 | 1862.404 | 2.83 | 1862.22
3.2616 | 1864.569 | 2.8281 | 1864.385
3.2609 | 1866.735 | 2.8261 | 1866.55
3.2603 | 1868.9 | 2.8242 | 1868.7152
3.2596 | 1871.066 | 2.8223 | 1870.88
3.259 | 1873.231 | 2.8203 | 1873.045
3.2583 | 1875.396 | 2.8184 | 1875.21
3.2579 | 1877.562 | 2.8163 | 1877.375
3.2572 | 1879.727 | 2.8144 | 1879.54
3.2566 | 1881.892 | 2.8123 | 1881.705
3.2559 | 1884.058 | 2.8102 | 1883.87
3.2553 | 1886.223 | 2.8081 | 1886.035
3.2546 | 1888.3888 | 2.806 | 1888.2
3.254 | 1890.554 | 2.8039 | 1890.3648
3.2535 | 1892.719 | 2.8018 | 1892.53
3.2529 | 1894.8848 | 2.7995 | 1894.695
3.2522 | 1897.05 | 2.7973 | 1896.86
3.2516 | 1899.216 | 2.795 | 1899.025
3.2509 | 1901.381 | 2.7927 | 1901.19
3.2503 | 1903.546 | 2.7905 | 1903.354
3.2496 | 1905.712 | 2.7881 | 1905.519
3.249 | 1907.877 | 2.7858 | 1907.684
3.2483 | 1910.043 | 2.7832 | 1909.849
3.2479 | 1912.208 | 2.7808 | 1912.014
3.247 | 1914.373 | 2.7784 | 1914.1792
3.2464 | 1916.539 | 2.7758 | 1916.344
3.2458 | 1918.704 | 2.7734 | 1918.509
3.2451 | 1920.87 | 2.7706 | 1920.674
3.2445 | 1923.035 | 2.7681 | 1922.839
3.2438 | 1925.2 | 2.7653 | 1925.004
3.2432 | 1927.366 | 2.7626 | 1927.169
3.2425 | 1929.531 | 2.7598 | 1929.333
3.2419 | 1931.696 | 2.7569 | 1931.498
3.2414 | 1933.862 | 2.754 | 1933.663
3.2406 | 1936.027 | 2.7511 | 1935.828
3.2401 | 1938.192 | 2.7497 | 1937.989
3.2393 | 1940.358 | 2.7495 | 1940.136
3.2387 | 1942.523 | 2.7495 | 1942.27
3.238 | 1944.689 | 2.7493 | 1944.394
3.2374 | 1946.854 | 2.7495 | 1946.5088
3.2367 | 1949.0192 | 2.7495 | 1948.615
3.2361 | 1951.185 | 2.7493 | 1950.7136
3.2354 | 1953.35 | 2.7493 | 1952.805
3.2348 | 1955.515 | 2.7493 | 1954.889
3.2341 | 1957.681 | 2.7495 | 1956.9664
3.2335 | 1959.846 | 2.7495 | 1959.038
3.2327 | 1962.011 | 2.7495 | 1961.103
3.2322 | 1964.177 | 2.7495 | 1963.1616
3.2314 | 1966.342 | 2.7495 | 1965.2144
3.2309 | 1968.508 | 2.7493 | 1967.262
3.2301 | 1970.673 | 2.7495 | 1969.303
3.2295 | 1972.8384 | 2.7495 | 1971.339
3.2288 | 1975.004 | 2.7493 | 1973.369
3.2282 | 1977.169 | 2.7495 | 1975.393
3.2275 | 1979.334 | 2.7493 | 1977.412
3.2267 | 1981.5 | 2.7495 | 1979.426
3.2261 | 1983.665 | 2.7495 | 1981.434
3.2254 | 1985.8304 | 2.7495 | 1983.4368
3.2248 | 1987.996 | 2.7495 | 1985.434
3.2241 | 1990.161 | 2.7495 | 1987.426
3.2233 | 1992.327 | 2.7495 | 1989.412
3.2227 | 1994.492 | 2.7493 | 1991.393
3.222 | 1996.657 | 2.7493 | 1993.367
3.2214 | 1998.823 | 2.7495 | 1995.337
3.2206 | 2000.988 | 2.7495 | 1997.301
3.2199 | 2003.1536 | 2.7493 | 1999.258
3.2193 | 2005.319 | 2.7495 | 2001.211
3.2187 | 2007.484 | 2.7493 | 2003.157
3.218 | 2009.6496 | 2.7493 | 2005.098
3.2172 | 2011.815 | 2.7495 | 2007.033
3.2166 | 2013.98 | 2.7495 | 2008.9616
3.2159 | 2016.146 | 2.7493 | 2010.884
3.2151 | 2018.311 | 2.7493 | 2012.801
3.2145 | 2020.477 | 2.7495 | 2014.712
3.2138 | 2022.642 | 2.7493 | 2016.616
3.213 | 2024.807 | 2.7495 | 2018.515
3.2124 | 2026.972 | 2.7495 | 2020.407
3.2117 | 2029.138 | 2.7495 | 2022.292
3.2109 | 2031.303 | 2.7495 | 2024.171
3.2103 | 2033.4688 | 2.7493 | 2026.0432
3.2096 | 2035.634 | 2.7495 | 2027.909
3.2088 | 2037.799 | 2.7495 | 2029.768
3.2082 | 2039.9648 | 2.7495 | 2031.62
3.2074 | 2042.13 | 2.7495 | 2033.4656
3.2067 | 2044.295 | 2.7495 | 2035.304
3.2061 | 2046.461 | 2.7495 | 2037.135
3.2054 | 2048.626 | 2.7493 | 2038.959
3.2046 | 2050.792 | 2.7495 | 2040.775
3.204 | 2052.957 | 2.7495 | 2042.584
3.2032 | 2055.122 | 2.7495 | 2044.386
3.2025 | 2057.288 | 2.7493 | 2046.179
3.2017 | 2059.453 | 2.7495 | 2047.965
3.2011 | 2061.618 | 2.7493 | 2049.743
3.2003 | 2063.784 | 2.7493 | 2051.513
3.1996 | 2065.949 | 2.7495 | 2053.274
3.1988 | 2068.115 | 2.7495 | 2055.028
3.1982 | 2070.28 | 2.7493 | 2056.772
3.1974 | 2072.445 | 2.7493 | 2058.508
3.1967 | 2074.61 | 2.7495 | 2060.2352
3.1959 | 2076.776 | 2.7495 | 2061.953
3.1953 | 2078.941 | 2.7495 | 2063.663
3.1945 | 2081.107 | 2.7493 | 2065.363
3.1938 | 2083.272 | 2.7493 | 2067.054
3.193 | 2085.437 | 2.7495 | 2068.7344
3.1924 | 2087.603 | 2.7493 | 2070.406
3.1915 | 2089.768 | 2.7506 | 2072.071
3.1907 | 2091.934 | 2.7495 | 2073.731
3.1899 | 2094.099 | 2.7493 | 2075.377
3.1891 | 2096.264 | 2.7493 | 2077.011
3.1885 | 2098.43 | 2.7493 | 2078.633
3.1878 | 2100.595 | 2.7495 | 2080.243
3.187 | 2102.76 | 2.7493 | 2081.843
3.1862 | 2104.926 | 2.7493 | 2083.431
3.1854 | 2107.091 | 2.7493 | 2085.007
3.1846 | 2109.256 | 2.7493 | 2086.572
3.184 | 2111.422 | 2.7495 | 2088.1248
3.1832 | 2113.587 | 2.7495 | 2089.666
3.1824 | 2115.752 | 2.7495 | 2091.195
3.1817 | 2117.918 | 2.7495 | 2092.711
3.1809 | 2120.083 | 2.7495 | 2094.215
3.1801 | 2122.248 | 2.7495 | 2095.706
3.1793 | 2124.414 | 2.7495 | 2097.185
3.1785 | 2126.579 | 2.7495 | 2098.651
3.1778 | 2128.744 | 2.7493 | 2100.104
3.177 | 2130.91 | 2.7495 | 2101.543
3.1762 | 2133.075 | 2.7493 | 2102.969
3.1754 | 2135.24 | 2.7495 | 2104.382
3.1746 | 2137.406 | 2.7495 | 2105.781
3.1738 | 2139.571 | 2.7495 | 2107.166
3.173 | 2141.736 | 2.7495 | 2108.537
3.1724 | 2143.902 | 2.7495 | 2109.894
3.1715 | 2146.067 | 2.7493 | 2111.236
3.1707 | 2148.232 | 2.7495 | 2112.5648
3.1699 | 2150.398 | 2.7495 | 2113.879
3.1691 | 2152.563 | 2.7495 | 2115.178
3.1683 | 2154.728 | 2.7493 | 2116.463
3.1675 | 2156.894 | 2.7493 | 2117.7328
3.1667 | 2159.059 | 2.7495 | 2118.988
3.1659 | 2161.224 | 2.7495 | 2120.228
3.1651 | 2163.39 | 2.7493 | 2121.4528
3.1643 | 2165.555 | 2.7493 | 2122.663
3.1635 | 2167.72 | 2.7495 | 2123.857
3.1627 | 2169.885 | 2.7493 | 2125.0368
3.1619 | 2172.051 | 2.7493 | 2126.201
3.1611 | 2174.216 | 2.7493 | 2127.35
3.1603 | 2176.382 | 2.7495 | 2128.484
3.1593 | 2178.547 | 2.7495 | 2129.602
3.1585 | 2180.712 | 2.7493 | 2130.705
3.1577 | 2182.878 | 2.7495 | 2131.793
3.1569 | 2185.043 | 2.7495 | 2132.865
3.1561 | 2187.208 | 2.7495 | 2133.922
3.1553 | 2189.374 | 2.7495 | 2134.964
3.1544 | 2191.539 | 2.7493 | 2135.991
3.1535 | 2193.704 | 2.7495 | 2137.002
3.1527 | 2195.87 | 2.7495 | 2138
3.1519 | 2198.035 | 2.7495 | 2138.982
3.1511 | 2200.2 | 2.7495 | 2139.949
3.1501 | 2202.365 | 2.7495 | 2140.902
3.1493 | 2204.531 | 2.7495 | 2141.841
3.1485 | 2206.696 | 2.7493 | 2142.766
3.1475 | 2208.861 | 2.7495 | 2143.677
3.1467 | 2211.027 | 2.7493 | 2144.574
3.1459 | 2213.192 | 2.7495 | 2145.458
3.1451 | 2215.357 | 2.7493 | 2146.328
3.1441 | 2217.522 | 2.7495 | 2147.185
3.1433 | 2219.688 | 2.7493 | 2148.03
3.1423 | 2221.853 | 2.7495 | 2148.862
3.1415 | 2224.018 | 2.7493 | 2149.681
3.1406 | 2226.184 | 2.7495 | 2150.489
3.1398 | 2228.3488 | 2.7493 | 2151.2848
3.1388 | 2230.515 | 2.7495 | 2152.069
3.138 | 2232.68 | 2.7493 | 2152.8416
3.137 | 2234.845 | 2.7493 | 2153.604
3.1362 | 2237.01 | 2.7495 | 2154.355
3.1352 | 2239.176 | 2.7495 | 2155.095
3.1343 | 2241.341 | 2.7495 | 2155.825
3.1335 | 2243.506 | 2.7495 | 2156.546
3.1325 | 2245.672 | 2.7495 | 2157.256
3.1315 | 2247.837 | 2.7495 | 2157.9568
3.1307 | 2250.002 | 2.7495 | 2158.648
3.1298 | 2252.168 | 2.7495 | 2159.331
3.1288 | 2254.333 | 2.7493 | 2160.004
3.128 | 2256.498 | 2.7495 | 2160.669
3.127 | 2258.664 | 2.7493 | 2161.325
3.126 | 2260.829 | 2.7495 | 2161.973
3.1252 | 2262.994 | 2.7495 | 2162.6128
3.1243 | 2265.16 | 2.7495 | 2163.2448
3.1233 | 2267.325 | 2.7495 | 2163.869
3.1223 | 2269.49 | 2.7495 | 2164.486
3.1214 | 2271.655 | 2.7495 | 2165.095
3.1204 | 2273.821 | 2.7495 | 2165.697
3.1196 | 2275.986 | 2.7495 | 2166.292
3.1186 | 2278.151 | 2.7495 | 2166.881
3.1177 | 2280.316 | 2.7495 | 2167.463
3.1167 | 2282.482 | 2.7493 | 2168.038
3.1157 | 2284.647 | 2.7495 | 2168.607
3.1148 | 2286.813 | 2.7493 | 2169.169
3.1138 | 2288.978 | 2.7495 | 2169.725
3.1128 | 2291.143 | 2.7495 | 2170.276
3.1119 | 2293.308 | 2.7495 | 2170.821
3.1109 | 2295.4736 | 2.7495 | 2171.36
3.1099 | 2297.639 | 2.7493 | 2171.893
3.1089 | 2299.804 | 2.7493 | 2172.4208
3.108 | 2301.969 | 2.7495 | 2172.943
3.1069 | 2304.135 | 2.7495 | 2173.46
3.1059 | 2306.3 | 2.7493 | 2173.972
3.1049 | 2308.465 | 2.7495 | 2174.479
3.1039 | 2310.6304 | 2.7495 | 2174.981
3.103 | 2312.796 | 2.7495 | 2175.479
3.1018 | 2314.961 | 2.7493 | 2175.971
3.1009 | 2317.127 | 2.7495 | 2176.459
3.0999 | 2319.292 | 2.7493 | 2176.942
3.0988 | 2321.457 | 2.7493 | 2177.42
3.0978 | 2323.623 | 2.7493 | 2177.894
3.0967 | 2325.788 | 2.7495 | 2178.364
3.0957 | 2327.953 | 2.7495 | 2178.83
3.0946 | 2330.1184 | 2.7495 | 2179.291
3.0936 | 2332.284 | 2.7495 | 2179.748
3.0925 | 2334.449 | 2.7493 | 2180.201
3.0915 | 2336.614 | 2.7493 | 2180.649
3.0904 | 2338.7792 | 2.7493 | 2181.094
3.0894 | 2340.944 | 2.7495 | 2181.535
3.0883 | 2343.11 | 2.7495 | 2181.972
3.0872 | 2345.275 | 2.7493 | 2182.406
3.086 | 2347.441 | 2.7495 | 2182.836
3.0851 | 2349.606 | 2.7493 | 2183.262
3.0839 | 2351.771 | 2.7495 | 2183.684
3.0828 | 2353.936 | 2.7493 | 2184.103
3.0818 | 2356.102 | 2.7493 | 2184.518
3.0807 | 2358.267 | 2.7495 | 2184.929
3.0794 | 2360.432 | 2.7493 | 2185.338
3.0785 | 2362.598 | 2.7495 | 2185.743
3.0773 | 2364.763 | 2.7493 | 2186.144
3.0762 | 2366.928 | 2.7495 | 2186.543
3.0749 | 2369.093 | 2.7493 | 2186.938
3.0738 | 2371.258 | 2.7495 | 2187.33
3.0726 | 2373.424 | 2.7495 | 2187.7184
3.0715 | 2375.589 | 2.7495 | 2188.104
3.0704 | 2377.754 | 2.7495 | 2188.487
3.0693 | 2379.919 | 2.7495 | 2188.866
3.068 | 2382.0848 | 2.7493 | 2189.243
3.0668 | 2384.25 | 2.7495 | 2189.616
3.0655 | 2386.415 | 2.7495 | 2189.987
3.0644 | 2388.581 | 2.7495 | 2190.355
3.0633 | 2390.746 | 2.7493 | 2190.72
3.062 | 2392.911 | 2.7493 | 2191.082
3.0607 | 2395.076 | 2.7493 | 2191.4416
3.0596 | 2397.241 | 2.7495 | 2191.7984
3.0585 | 2399.407 | 2.7495 | 2192.153
3.057 | 2401.572 | 2.7495 | 2192.504
3.0557 | 2403.737 | 2.7495 | 2192.8528
3.0546 | 2405.903 | 2.7493 | 2193.199
3.0533 | 2408.068 | 2.7495 | 2193.543
3.0518 | 2410.233 | 2.7495 | 2193.884
3.0507 | 2412.3984 | 2.7495 | 2194.222
3.0494 | 2414.564 | 2.7493 | 2194.5584
3.0481 | 2416.729 | 2.7495 | 2194.892
3.0467 | 2418.894 | 2.7495 | 2195.223
3.0454 | 2421.0592 | 2.7495 | 2195.553
3.0441 | 2423.225 | 2.7495 | 2195.879
3.0428 | 2425.39 | 2.7493 | 2196.204
3.0413 | 2427.555 | 2.7495 | 2196.526
3.0401 | 2429.72 | 2.7495 | 2196.846
3.0386 | 2431.886 | 2.7493 | 2197.164
3.0373 | 2434.051 | 2.7493 | 2197.479
3.0359 | 2436.216 | 2.7495 | 2197.792
3.0344 | 2438.381 | 2.7495 | 2198.103
3.033 | 2440.547 | 2.7493 | 2198.412
3.0317 | 2442.712 | 2.7493 | 2198.719
3.0302 | 2444.877 | 2.7495 | 2199.024
3.0286 | 2447.042 | 2.7495 | 2199.327
3.0272 | 2449.207 | 2.7495 | 2199.628
3.0257 | 2451.372 | 2.7495 | 2199.9264
3.0242 | 2453.538 | 2.7495 | 2200.223
3.0228 | 2455.703 | 2.7493 | 2200.518
3.0212 | 2457.868 | 2.7495 | 2200.811
3.0197 | 2460.0336 | 2.7495 | 2201.102
3.0181 | 2462.199 | 2.7495 | 2201.391
3.0165 | 2464.364 | 2.7495 | 2201.678
3.0149 | 2466.529 | 2.7495 | 2201.9632
3.0134 | 2468.6944 | 2.7495 | 2202.247
3.0118 | 2470.86 | 2.7495 | 2202.528
3.0101 | 2473.025 | 2.7493 | 2202.808
3.0086 | 2475.19 | 2.75 | 2203.086
3.0068 | 2477.3552 | 2.7497 | 2203.364
3.0052 | 2479.521 | 2.7493 | 2203.64
3.0034 | 2481.686 | 2.7493 | 2203.913
3.0018 | 2483.851 | 2.7495 | 2204.185
3 | 2486.016 | 2.7493 | 2204.455
2.9983 | 2488.181 | 2.7495 | 2204.722
2.9965 | 2490.347 | 2.7493 | 2204.988
2.9947 | 2492.512 | 2.7495 | 2205.2528
2.9929 | 2494.677 | 2.7493 | 2205.516
2.991 | 2496.842 | 2.7495 | 2205.777
2.9891 | 2499.007 | 2.7495 | 2206.036
2.9873 | 2501.172 | 2.7493 | 2206.294
2.9854 | 2503.338 | 2.7493 | 2206.55
2.9834 | 2505.503 | 2.7495 | 2206.804
2.9815 | 2507.668 | 2.7495 | 2207.057
2.9796 | 2509.833 | 2.7495 | 2207.309
2.9775 | 2511.9984 | 2.7495 | 2207.559
2.9755 | 2514.164 | 2.7495 | 2207.807
2.9733 | 2516.329 | 2.7495 | 2208.054
2.9712 | 2518.494 | 2.7493 | 2208.3
2.9691 | 2520.6592 | 2.7495 | 2208.544
2.9668 | 2522.824 | 2.7495 | 2208.786
2.9646 | 2524.99 | 2.7495 | 2209.027
2.9625 | 2527.155 | 2.7495 | 2209.266
2.96 | 2529.32 | 2.7495 | 2209.505
2.9578 | 2531.485 | 2.7495 | 2209.741
2.9554 | 2533.65 | 2.7493 | 2209.977
2.9529 | 2535.815 | 2.7495 | 2210.21
2.9505 | 2537.981 | 2.7495 | 2210.443
2.9479 | 2540.146 | 2.7493 | 2210.674
2.9454 | 2542.311 | 2.7493 | 2210.904
2.9426 | 2544.476 | 2.7495 | 2211.132
2.9399 | 2546.641 | 2.7493 | 2211.36
2.9373 | 2548.8064 | 2.7495 | 2211.5856
2.9344 | 2550.971 | 2.7495 | 2211.81
2.9315 | 2553.137 | 2.7495 | 2212.0336
2.9286 | 2555.302 | 2.7495 | 2212.255
2.9255 | 2557.467 | 2.7495 | 2212.476
2.9224 | 2559.633 | 2.7493 | 2212.696
2.9192 | 2561.798 | 2.7495 | 2212.914
2.916 | 2563.962 | 2.7493 | 2213.131
2.9126 | 2566.128 | 2.7493 | 2213.347
2.9092 | 2568.2928 | 2.7495 | 2213.561
2.9055 | 2570.457 | 2.7495 | 2213.775
2.9018 | 2572.623 | 2.7493 | 2213.987
2.8981 | 2574.788 | 2.7495 | 2214.198
2.8942 | 2576.953 | 2.7495 | 2214.408
2.89 | 2579.1184 | 2.7493 | 2214.616
2.886 | 2581.283 | 2.7495 | 2214.824
2.8816 | 2583.448 | 2.7495 | 2215.0304
2.8771 | 2585.614 | 2.7495 | 2215.235
2.8726 | 2587.779 | 2.7495 | 2215.44
2.8678 | 2589.944 | 2.7495 | 2215.643
2.8626 | 2592.1088 | 2.7493 | 2215.845
2.8574 | 2594.274 | 2.7495 | 2216.045
2.8519 | 2596.439 | 2.7495 | 2216.245
2.8461 | 2598.604 | 2.7493 | 2216.444
2.8405 | 2600.769 | 2.7495 | 2216.641
2.834 | 2602.934 | 2.7493 | 2216.838
2.8274 | 2605.0992 | 2.7495 | 2217.033
2.8208 | 2607.264 | 2.7495 | 2217.228
2.8135 | 2609.429 | 2.7495 | 2217.4208
2.8058 | 2611.594 | 2.7495 | 2217.613
2.7977 | 2613.759 | 2.7495 | 2217.804
2.7893 | 2615.924 | 2.7493 | 2217.995
2.7805 | 2618.089 | 2.7495 | 2218.184
2.7708 | 2620.2544 | 2.7495 | 2218.372
2.7611 | 2622.419 | 2.7495 | 2218.559
2.7514 | 2624.583 | 2.7495 | 2218.7456
2.7497 | 2626.705 | 2.7493 | 2218.931
2.7495 | 2628.775 | 2.7493 | 2219.115
2.7495 | 2630.802 | 2.7495 | 2219.298
2.7495 | 2632.794 | 2.7495 | 2219.481
2.7493 | 2634.755 | 2.7495 | 2219.662
2.7495 | 2636.688 | 2.7495 | 2219.843
2.7495 | 2638.596 | 2.7493 | 2220.022
2.7495 | 2640.481 | 2.7495 | 2220.201
2.7493 | 2642.344 | 2.7495 | 2220.378
2.7495 | 2644.186 | 2.7493 | 2220.5552
2.7495 | 2646.009 | 2.7493 | 2220.7312
2.7495 | 2647.8128 | 2.7493 | 2220.906
2.7495 | 2649.599 | 2.7493 | 2221.08
2.7495 | 2651.367 | 2.7495 | 2221.254
2.7495 | 2653.1184 | 2.7495 | 2221.426
2.7495 | 2654.853 | 2.7493 | 2221.598
2.7495 | 2656.572 | 2.7495 | 2221.768
2.7495 | 2658.276 | 2.7493 | 2221.938
2.7495 | 2659.964 | 2.7493 | 2222.107
2.7495 | 2661.638 | 2.7495 | 2222.275
2.7514 | 2663.303 | 2.7495 | 2222.442
2.7497 | 2664.958 | 2.7493 | 2222.609
2.7495 | 2666.591 | 2.7493 | 2222.774
2.7495 | 2668.21 | 2.7493 | 2222.939
2.7495 | 2669.814 | 2.7493 | 2223.103
2.7495 | 2671.404 | 2.7495 | 2223.266
2.7493 | 2672.98 | 2.7493 | 2223.428
2.7495 | 2674.542 | 2.7495 | 2223.59
2.7495 | 2676.091 | 2.7493 | 2223.7504
2.7495 | 2677.627 | 2.7493 | 2223.91
2.7495 | 2679.15 | 2.7495 | 2224.069
2.7493 | 2680.66 | 2.7495 | 2224.228
2.7495 | 2682.157 | 2.7493 | 2224.385
2.7493 | 2683.641 | 2.7495 | 2224.542
2.7495 | 2685.113 | 2.7495 | 2224.698
2.7493 | 2686.572 | 2.7495 | 2224.853
2.7495 | 2688.018 | 2.7495 | 2225.008
2.7495 | 2689.452 | 2.7493 | 2225.161
2.7495 | 2690.874 | 2.7495 | 2225.314
2.7495 | 2692.284 | 2.7495 | 2225.466
2.7495 | 2693.682 | 2.7493 | 2225.618
2.7493 | 2695.068 | 2.7495 | 2225.769
2.7495 | 2696.4416 | 2.7495 | 2225.919
2.7493 | 2697.804 | 2.7495 | 2226.0688
2.7495 | 2699.155 | 2.7495 | 2226.217
2.7495 | 2700.494 | 2.7495 | 2226.365
2.7495 | 2701.8208 | 2.7495 | 2226.513
2.7495 | 2703.137 | 2.7493 | 2226.659
2.7495 | 2704.441 | 2.7495 | 2226.805
2.7495 | 2705.7344 | 2.7493 | 2226.9504
2.7495 | 2707.016 | 2.7493 | 2227.095
2.7495 | 2708.287 | 2.7495 | 2227.239
2.7495 | 2709.546 | 2.7493 | 2227.382
2.7495 | 2710.7952 | 2.7493 | 2227.525
2.7495 | 2712.033 | 2.7495 | 2227.666
2.7495 | 2713.26 | 2.7493 | 2227.808
2.7493 | 2714.477 | 2.7493 | 2227.948
2.7495 | 2715.682 | 2.7493 | 2228.088
2.7495 | 2716.878 | 2.7495 | 2228.228
2.7495 | 2718.062 | 2.7493 | 2228.3664
2.7495 | 2719.236 | 2.7493 | 2228.504
2.7495 | 2720.4 | 2.7493 | 2228.642
2.7495 | 2721.5536 | 2.7495 | 2228.779
2.7495 | 2722.697 | 2.7493 | 2228.915
2.7495 | 2723.83 | 2.7495 | 2229.05
2.7495 | 2724.953 | 2.7495 | 2229.1856
2.7495 | 2726.066 | 2.7495 | 2229.32
2.7495 | 2727.17 | 2.7495 | 2229.454
2.7495 | 2728.263 | 2.7495 | 2229.587
2.7493 | 2729.346 | 2.7493 | 2229.719
2.7495 | 2730.42 | 2.7495 | 2229.8512
2.7495 | 2731.484 | 2.7495 | 2229.983
2.7495 | 2732.5392 | 2.7495 | 2230.113
2.7495 | 2733.584 | 2.7495 | 2230.244
2.7493 | 2734.62 | 2.7493 | 2230.373
2.7495 | 2735.647 | 2.7495 | 2230.5024
2.7495 | 2736.664 | 2.7493 | 2230.631
2.7493 | 2737.672 | 2.7495 | 2230.759
2.7495 | 2738.671 | 2.7495 | 2230.887
2.7495 | 2739.661 | 2.7495 | 2231.013
2.7495 | 2740.642 | 2.7493 | 2231.14
2.7495 | 2741.615 | 2.7493 | 2231.2656
2.7493 | 2742.578 | 2.7493 | 2231.391
2.7493 | 2743.533 | 2.7495 | 2231.516
2.7495 | 2744.479 | 2.7495 | 2231.64
2.7495 | 2745.416 | 2.7493 | 2231.763
2.7495 | 2746.345 | 2.7495 | 2231.887
2.7495 | 2747.265 | 2.7493 | 2232.009
2.7495 | 2748.177 | 2.7495 | 2232.132
2.7495 | 2749.081 | 2.7493 | 2232.253
2.7495 | 2749.976 | 2.7495 | 2232.374
2.7495 | 2750.863 | 2.7493 | 2232.495
2.7495 | 2751.742 | 2.7493 | 2232.615
2.7493 | 2752.6128 | 2.7495 | 2232.7344
2.7495 | 2753.476 | 2.7495 | 2232.854
2.7495 | 2754.33 | 2.7495 | 2232.972
2.7495 | 2755.177 | 2.7493 | 2233.09
2.7495 | 2756.017 | 2.7495 | 2233.208
2.7493 | 2756.848 | 2.7495 | 2233.325
2.7495 | 2757.672 | 2.7495 | 2233.4416
2.7495 | 2758.488 | 2.7493 | 2233.558
2.7493 | 2759.296 | 2.7495 | 2233.673
2.7495 | 2760.097 | 2.7495 | 2233.7888
2.7493 | 2760.891 | 2.7495 | 2233.903
2.7495 | 2761.678 | 2.7495 | 2234.0176
2.7495 | 2762.457 | 2.7495 | 2234.131
2.7493 | 2763.229 | 2.7495 | 2234.245
2.7495 | 2763.9936 | 2.7495 | 2234.357
2.7495 | 2764.751 | 2.7495 | 2234.47
2.7495 | 2765.502 | 2.7495 | 2234.582
2.7495 | 2766.246 | 2.7495 | 2234.693
2.7493 | 2766.983 | 2.7495 | 2234.804
2.7495 | 2767.7136 | 2.7493 | 2234.915
2.7495 | 2768.437 | 2.7493 | 2235.025
2.7493 | 2769.154 | 2.7495 | 2235.135
2.7495 | 2769.864 | 2.7495 | 2235.244
2.7495 | 2770.568 | 2.7495 | 2235.353
2.7495 | 2771.265 | 2.7493 | 2235.461
2.7495 | 2771.956 | 2.7493 | 2235.569
2.7495 | 2772.641 | 2.7495 | 2235.676
2.7493 | 2773.3184 | 2.7493 | 2235.783
2.7493 | 2773.99 | 2.7495 | 2235.89
2.7495 | 2774.656 | 2.7493 | 2235.996
2.7495 | 2775.316 | 2.7493 | 2236.102
2.7493 | 2775.969 | 2.7493 | 2236.207
2.7495 | 2776.617 | 2.7493 | 2236.312
2.7493 | 2777.259 | 2.7493 | 2236.417
2.7493 | 2777.894 | 2.7493 | 2236.521
2.7493 | 2778.524 | 2.7495 | 2236.624
2.7495 | 2779.148 | 2.7493 | 2236.727
2.7493 | 2779.766 | 2.7495 | 2236.831
2.7493 | 2780.378 | 2.7495 | 2236.9328
2.7495 | 2780.985 | 2.7493 | 2237.035
2.7495 | 2781.586 | 2.7493 | 2237.136
2.7493 | 2782.182 | 2.7493 | 2237.238
2.7493 | 2782.772 | 2.7495 | 2237.339
2.7495 | 2783.356 | 2.7495 | 2237.439
2.7493 | 2783.936 | 2.7493 | 2237.539
2.7495 | 2784.51 | 2.7493 | 2237.639
2.7495 | 2785.0784 | 2.7493 | 2237.738
2.7495 | 2785.6416 | 2.7493 | 2237.8368
2.7495 | 2786.199 | 2.7495 | 2237.935
2.7493 | 2786.753 | 2.7493 | 2238.033
2.7495 | 2787.3 | 2.7493 | 2238.1312
2.7493 | 2787.843 | 2.7493 | 2238.228
2.7495 | 2788.381 | 2.7495 | 2238.325
2.7493 | 2788.914 | 2.7493 | 2238.422
2.7495 | 2789.4416 | 2.7493 | 2238.518
2.7495 | 2789.965 | 2.7493 | 2238.614
2.7493 | 2790.483 | 2.7493 | 2238.71
2.7493 | 2790.997 | 2.7493 | 2238.805
2.7495 | 2791.506 | 2.7493 | 2238.8992
2.7495 | 2792.01 | 2.7493 | 2238.9936
2.7495 | 2792.5088 | 2.7495 | 2239.088
2.7495 | 2793.004 | 2.7495 | 2239.181
2.7495 | 2793.494 | 2.7493 | 2239.274
2.7493 | 2793.98 | 2.7493 | 2239.367
2.7495 | 2794.461 | 2.7495 | 2239.46
2.7493 | 2794.938 | 2.7495 | 2239.552
2.7495 | 2795.41 | 2.7495 | 2239.644
2.7495 | 2795.8784 | 2.7495 | 2239.736
2.7495 | 2796.342 | 2.7493 | 2239.827
2.7495 | 2796.801 | 2.7495 | 2239.918
2.7495 | 2797.257 | 2.7493 | 2240.008
2.7495 | 2797.708 | 2.7495 | 2240.098
2.7493 | 2798.155 | 2.7493 | 2240.188
2.7495 | 2798.598 | 2.7495 | 2240.278
2.7493 | 2799.036 | 2.7493 | 2240.367
2.7495 | 2799.471 | 2.7495 | 2240.455
2.7495 | 2799.902 | 2.7495 | 2240.544
2.7493 | 2800.329 | 2.7493 | 2240.632
2.7495 | 2800.752 | 2.7495 | 2240.72
2.7493 | 2801.1712 | 2.7495 | 2240.807
2.7495 | 2801.586 | 2.7495 | 2240.894
2.7495 | 2801.998 | 2.7495 | 2240.981
2.7495 | 2802.406 | 2.7495 | 2241.068
2.7493 | 2802.81 | 2.7493 | 2241.154
2.7493 | 2803.21 | 2.7495 | 2241.24
2.7493 | 2803.607 | 2.7493 | 2241.325
2.7495 | 2804 | 2.7493 | 2241.41
2.7493 | 2804.39 | 2.7495 | 2241.495
2.7493 | 2804.776 | 2.7495 | 2241.58
2.7493 | 2805.1584 | 2.7493 | 2241.664
2.7495 | 2805.538 | 2.7493 | 2241.748
2.7495 | 2805.913 | 2.7493 | 2241.832
2.7495 | 2806.286 | 2.7493 | 2241.915
2.7493 | 2806.655 | 2.7493 | 2241.999
2.7495 | 2807.02 | 2.7493 | 2242.081
2.7495 | 2807.383 | 2.7493 | 2242.164
2.7495 | 2807.742 | 2.7493 | 2242.246
2.7495 | 2808.097 | 2.7495 | 2242.328
2.7493 | 2808.45 | 2.7495 | 2242.4096
2.7495 | 2808.8 | 2.7493 | 2242.491
2.7493 | 2809.147 | 2.7493 | 2242.572
2.7493 | 2809.49 | 2.7493 | 2242.652
2.7495 | 2809.831 | 2.7493 | 2242.7328
2.7495 | 2810.168 | 2.7495 | 2242.813
2.7493 | 2810.502 | 2.7495 | 2242.892
2.7493 | 2810.833 | 2.7493 | 2242.972
2.7495 | 2811.162 | 2.7493 | 2243.051
2.7493 | 2811.487 | 2.7495 | 2243.13
2.7493 | 2811.81 | 2.7495 | 2243.209
2.7495 | 2812.13 | 2.7495 | 2243.287
2.7495 | 2812.447 | 2.7495 | 2243.365
2.7495 | 2812.761 | 2.7493 | 2243.4432
2.7493 | 2813.073 | 2.7495 | 2243.521
2.7493 | 2813.381 | 2.7493 | 2243.598
2.7495 | 2813.687 | 2.7495 | 2243.675
2.7493 | 2813.991 | 2.7495 | 2243.752
2.7495 | 2814.292 | 2.7495 | 2243.828
2.7495 | 2814.59 | 2.7493 | 2243.905
2.7493 | 2814.886 | 2.7493 | 2243.981
2.7495 | 2815.179 | 2.7493 | 2244.056
2.7493 | 2815.469 | 2.7493 | 2244.132
2.7495 | 2815.758 | 2.7493 | 2244.207
2.7495 | 2816.043 | 2.7495 | 2244.282
2.7493 | 2816.3264 | 2.7495 | 2244.356
2.7495 | 2816.607 | 2.7495 | 2244.431
2.7516 | 2816.886 | 2.7495 | 2244.505
2.75 | 2817.163 | 2.7493 | 2244.579
2.7495 | 2817.439 | 2.7495 | 2244.652
2.7493 | 2817.711 | 2.7493 | 2244.726
2.7495 | 2817.981 | 2.7495 | 2244.799
2.7493 | 2818.248 | 2.7495 | 2244.871
2.7493 | 2818.513 | 2.7493 | 2244.944
2.7495 | 2818.775 | 2.7493 | 2245.017
2.7493 | 2819.036 | 2.7493 | 2245.089
2.7495 | 2819.294 | 2.7493 | 2245.161
2.7495 | 2819.55 | 2.7495 | 2245.232
2.7495 | 2819.803 | 2.7493 | 2245.304
2.7493 | 2820.055 | 2.7493 | 2245.375
2.7495 | 2820.304 | 2.7495 | 2245.446
2.7495 | 2820.552 | 2.7493 | 2245.516
2.7493 | 2820.798 | 2.7495 | 2245.587
2.7493 | 2821.041 | 2.7495 | 2245.657
2.7493 | 2821.282 | 2.7495 | 2245.727
2.7493 | 2821.5216 | 2.7495 | 2245.796
2.7495 | 2821.759 | 2.7495 | 2245.866
2.7493 | 2821.995 | 2.7493 | 2245.935
2.7493 | 2822.228 | 2.7493 | 2246.004
2.7493 | 2822.46 | 2.7495 | 2246.073
2.7495 | 2822.69 | 2.7495 | 2246.142
2.7495 | 2822.918 | 2.7495 | 2246.21
2.7495 | 2823.144 | 2.7493 | 2246.278
2.7493 | 2823.368 | 2.7495 | 2246.346
2.7495 | 2823.591 | 2.7495 | 2246.413
2.7495 | 2823.811 | 2.7495 | 2246.481
2.7493 | 2824.031 | 2.7495 | 2246.548
2.7493 | 2824.247 | 2.7495 | 2246.615
2.7495 | 2824.463 | 2.7495 | 2246.681
2.7493 | 2824.677 | 2.7493 | 2246.748
2.7493 | 2824.889 | 2.7495 | 2246.814
2.7495 | 2825.099 | 2.7495 | 2246.88
2.7495 | 2825.308 | 2.7493 | 2246.946
2.7495 | 2825.515 | 2.7495 | 2247.0112
2.7495 | 2825.72 | 2.7495 | 2247.077
2.7493 | 2825.924 | 2.7493 | 2247.142
2.7495 | 2826.126 | 2.7495 | 2247.207
2.7493 | 2826.327 | 2.7495 | 2247.271
2.7493 | 2826.526 | 2.7493 | 2247.336
2.7495 | 2826.723 | 2.7493 | 2247.4
2.7493 | 2826.919 | 2.7495 | 2247.464
2.7493 | 2827.114 | 2.7493 | 2247.528
2.7495 | 2827.307 | 2.7495 | 2247.591
2.7493 | 2827.498 | 2.7493 | 2247.655
2.7495 | 2827.688 | 2.7493 | 2247.718
2.7495 | 2827.877 | 2.7493 | 2247.781
2.7493 | 2828.064 | 2.7495 | 2247.844
2.7495 | 2828.25 | 2.7493 | 2247.906
2.7493 | 2828.434 | 2.7495 | 2247.969
2.7493 | 2828.617 | 2.7495 | 2248.031
2.7493 | 2828.799 | 2.7493 | 2248.0928
2.7493 | 2828.979 | 2.7495 | 2248.154
2.7495 | 2829.158 | 2.7493 | 2248.216
2.7495 | 2829.335 | 2.7493 | 2248.277
2.7493 | 2829.511 | 2.7493 | 2248.338
2.7493 | 2829.686 | 2.7495 | 2248.399
2.7495 | 2829.86 | 2.7493 | 2248.46
2.7493 | 2830.032 | 2.7495 | 2248.521
2.7493 | 2830.203 | 2.7493 | 2248.581
2.7495 | 2830.3728 | 2.7495 | 2248.641
2.7495 | 2830.541 | 2.7493 | 2248.7008
2.7493 | 2830.709 | 2.7495 | 2248.761
2.7495 | 2830.874 | 2.7495 | 2248.82
2.7493 | 2831.039 | 2.7493 | 2248.88
2.7495 | 2831.203 | 2.7495 | 2248.939
2.7493 | 2831.365 | 2.7493 | 2248.998
2.7493 | 2831.527 | 2.7493 | 2249.057
2.7495 | 2831.687 | 2.7495 | 2249.1152
2.7493 | 2831.846 | 2.7493 | 2249.174
2.7493 | 2832.004 | 2.7495 | 2249.232
2.7493 | 2832.16 | 2.7495 | 2249.29
2.7493 | 2832.316 | 2.7493 | 2249.348
2.7493 | 2832.471 | 2.7495 | 2249.405
2.7495 | 2832.624 | 2.7493 | 2249.463
2.7493 | 2832.776 | 2.7495 | 2249.52
2.7495 | 2832.927 | 2.7495 | 2249.577
2.7493 | 2833.077 | 2.7495 | 2249.634
2.7493 | 2833.226 | 2.7493 | 2249.6912
2.7493 | 2833.374 | 2.7493 | 2249.748
2.7493 | 2833.521 | 2.7493 | 2249.804
2.7493 | 2833.6672 | 2.7495 | 2249.861
2.7493 | 2833.812 | 2.7493 | 2249.916
2.7493 | 2833.956 | 2.7493 | 2249.972
2.7495 | 2834.099 | 2.7495 | 2250.028
2.7493 | 2834.241 | 2.7493 | 2250.084
2.7493 | 2834.382 | 2.7493 | 2250.139
2.7495 | 2834.5216 | 2.7493 | 2250.194
2.7493 | 2834.661 | 2.7493 | 2250.249
2.7493 | 2834.799 | 2.7493 | 2250.304
2.7495 | 2834.936 | 2.7493 | 2250.3584
2.7495 | 2835.072 | 2.7493 | 2250.413
2.7493 | 2835.207 | 2.7495 | 2250.4672
2.7493 | 2835.342 | 2.7493 | 2250.521
2.7493 | 2835.476 | 2.7493 | 2250.576
2.7495 | 2835.608 | 2.7493 | 2250.629
2.7493 | 2835.74 | 2.7493 | 2250.683
2.7493 | 2835.871 | 2.7493 | 2250.736
2.7493 | 2836.001 | 2.7493 | 2250.79
2.7493 | 2836.129 | 2.7495 | 2250.843
2.7493 | 2836.257 | 2.7495 | 2250.896
2.7495 | 2836.385 | 2.7493 | 2250.949
2.7495 | 2836.511 | 2.7493 | 2251.001
2.7493 | 2836.638 | 2.7495 | 2251.054
2.7495 | 2836.762 | 2.7495 | 2251.106
2.7493 | 2836.8864 | 2.7493 | 2251.158
2.7493 | 2837.009 | 2.7493 | 2251.21
2.7493 | 2837.132 | 2.7493 | 2251.262
2.7493 | 2837.254 | 2.7493 | 2251.314
2.7493 | 2837.375 | 2.7493 | 2251.365
2.7495 | 2837.495 | 2.7493 | 2251.417
2.7495 | 2837.614 | 2.7493 | 2251.468
2.7495 | 2837.7328 | 2.7495 | 2251.519
2.7495 | 2837.85 | 2.7493 | 2251.57
2.7493 | 2837.968 | 2.7495 | 2251.6208
2.7493 | 2838.084 | 2.7493 | 2251.671
2.7495 | 2838.2 | 2.7495 | 2251.722
2.7493 | 2838.315 | 2.7495 | 2251.772
2.7493 | 2838.4288 | 2.7493 | 2251.823
2.7493 | 2838.542 | 2.7495 | 2251.872
2.7495 | 2838.655 | 2.7493 | 2251.922
2.7495 | 2838.767 | 2.7493 | 2251.972
2.7495 | 2838.8784 | 2.7493 | 2252.022
2.7493 | 2838.9888 | 2.7493 | 2252.071
2.7495 | 2839.099 | 2.7493 | 2252.121
2.7495 | 2839.208 | 2.7495 | 2252.1696
2.7495 | 2839.317 | 2.7493 | 2252.218
2.7495 | 2839.425 | 2.7493 | 2252.267
2.7493 | 2839.532 | 2.7495 | 2252.316
2.7493 | 2839.639 | 2.7493 | 2252.364
2.7493 | 2839.745 | 2.7495 | 2252.4128
2.7493 | 2839.85 | 2.7493 | 2252.461
2.7495 | 2839.955 | 2.7493 | 2252.509
2.7495 | 2840.059 | 2.7493 | 2252.557
2.7493 | 2840.163 | 2.7493 | 2252.6048
2.7493 | 2840.266 | 2.7495 | 2252.652
2.7493 | 2840.368 | 2.7493 | 2252.7
2.7493 | 2840.47 | 2.7493 | 2252.7472
2.7495 | 2840.571 | 2.7495 | 2252.794
2.7493 | 2840.671 | 2.7493 | 2252.8416
2.7493 | 2840.771 | 2.7493 | 2252.889
2.7493 | 2840.87 | 2.7495 | 2252.935
2.7493 | 2840.969 | 2.7493 | 2252.982
2.7493 | 2841.0672 | 2.7493 | 2253.029
2.7495 | 2841.164 | 2.7493 | 2253.0752
2.7495 | 2841.261 | 2.7493 | 2253.121
2.7495 | 2841.358 | 2.7495 | 2253.167
2.7493 | 2841.454 | 2.7493 | 2253.214
2.7495 | 2841.549 | 2.7493 | 2253.2592
2.7493 | 2841.644 | 2.7493 | 2253.305
2.7493 | 2841.738 | 2.7493 | 2253.351
2.7493 | 2841.832 | 2.7495 | 2253.396
2.7495 | 2841.925 | 2.7493 | 2253.441
2.7493 | 2842.018 | 2.7493 | 2253.4864
2.7495 | 2842.11 | 2.7493 | 2253.5312
2.7493 | 2842.201 | 2.7493 | 2253.576
2.7495 | 2842.292 | 2.7495 | 2253.6208
2.7495 | 2842.383 | 2.7493 | 2253.6656
2.7493 | 2842.473 | 2.7493 | 2253.71
2.7495 | 2842.562 | 2.7495 | 2253.754
2.7495 | 2842.652 | 2.7493 | 2253.7984
2.7493 | 2842.74 | 2.7493 | 2253.842
2.7493 | 2842.828 | 2.7493 | 2253.8864
2.7495 | 2842.916 | 2.7493 | 2253.93
2.7495 | 2843.003 | 2.7493 | 2253.974
2.7495 | 2843.089 | 2.7495 | 2254.017
2.7495 | 2843.176 | 2.7493 | 2254.061
2.7493 | 2843.261 | 2.7495 | 2254.104
2.7493 | 2843.347 | 2.7495 | 2254.147
2.7493 | 2843.432 | 2.7493 | 2254.19
2.7493 | 2843.516 | 2.7495 | 2254.233
2.7493 | 2843.6 | 2.7493 | 2254.276
2.7493 | 2843.683 | 2.7493 | 2254.319
2.7493 | 2843.7664 | 2.7495 | 2254.361
2.7495 | 2843.849 | 2.7493 | 2254.404
2.7493 | 2843.931 | 2.7495 | 2254.446
2.7493 | 2844.012 | 2.7493 | 2254.488
2.7493 | 2844.094 | 2.7493 | 2254.53
2.7493 | 2844.1744 | 2.7493 | 2254.572
2.7493 | 2844.255 | 2.7493 | 2254.614
2.7493 | 2844.335 | 2.7493 | 2254.655
2.7493 | 2844.415 | 2.7495 | 2254.697
2.7493 | 2844.494 | 2.7493 | 2254.738
2.7495 | 2844.572 | 2.7495 | 2254.779
2.7493 | 2844.651 | 2.7495 | 2254.82
2.7493 | 2844.729 | 2.7493 | 2254.861
2.7493 | 2844.8064 | 2.7495 | 2254.902
2.7495 | 2844.883 | 2.7493 | 2254.943
2.7493 | 2844.96 | 2.7495 | 2254.984
2.7493 | 2845.036 | 2.7495 | 2255.024
2.7495 | 2845.112 | 2.7495 | 2255.065
2.7493 | 2845.188 | 2.7495 | 2255.105
2.7493 | 2845.263 | 2.7493 | 2255.145
2.7493 | 2845.338 | 2.7495 | 2255.185
2.7493 | 2845.412 | 2.7495 | 2255.225
2.7493 | 2845.486 | 2.7495 | 2255.264
2.7493 | 2845.56 | 2.7493 | 2255.304
2.7493 | 2845.633 | 2.7493 | 2255.344
2.7493 | 2845.706 | 2.7493 | 2255.383
2.7493 | 2845.779 | 2.7495 | 2255.423
2.7493 | 2845.851 | 2.7493 | 2255.462
2.7493 | 2845.922 | 2.7493 | 2255.501
2.7493 | 2845.994 | 2.7493 | 2255.54
2.7493 | 2846.065 | 2.7493 | 2255.579
2.7493 | 2846.136 | 2.7493 | 2255.617
2.7493 | 2846.207 | 2.7493 | 2255.656
2.7493 | 2846.277 | 2.7493 | 2255.695
2.7493 | 2846.347 | 2.7495 | 2255.733
2.7493 | 2846.416 | 2.7493 | 2255.771
2.7493 | 2846.485 | 2.7495 | 2255.8096
2.7493 | 2846.554 | 2.7493 | 2255.847
2.7493 | 2846.622 | 2.7493 | 2255.886
2.7493 | 2846.69 | 2.7493 | 2255.9232
2.7493 | 2846.7584 | 2.7495 | 2255.961
2.7493 | 2846.826 | 2.7495 | 2255.999
2.7493 | 2846.8928 | 2.7495 | 2256.036
2.7493 | 2846.96 | 2.7493 | 2256.073
2.7493 | 2847.026 | 2.7495 | 2256.111
2.7493 | 2847.092 | 2.7495 | 2256.148
2.7493 | 2847.159 | 2.7495 | 2256.185
2.7493 | 2847.224 | 2.7495 | 2256.222
2.7493 | 2847.289 | 2.7495 | 2256.259
2.7493 | 2847.354 | 2.7493 | 2256.296
2.7493 | 2847.419 | 2.7493 | 2256.332
2.7493 | 2847.483 | 2.7495 | 2256.369
2.7493 | 2847.548 | 2.7495 | 2256.406
2.7493 | 2847.611 | 2.7493 | 2256.442
2.7493 | 2847.675 | 2.7495 | 2256.478
2.7495 | 2847.738 | 2.7495 | 2256.507
2.7493 | 2847.801
2.7493 | 2847.864
2.7493 | 2847.926
2.7493 | 2847.988
2.7493 | 2848.05
2.7495 | 2848.111
2.7493 | 2848.1728
2.7493 | 2848.234
2.7495 | 2848.294
2.7493 | 2848.355
2.7493 | 2848.415
2.7493 | 2848.475
2.7493 | 2848.535
2.7493 | 2848.594
2.7493 | 2848.653
2.7493 | 2848.712
2.7495 | 2848.77
2.7493 | 2848.829
2.7495 | 2848.887
2.7493 | 2848.945
2.7493 | 2849.002
2.7493 | 2849.059
2.7493 | 2849.116
2.7493 | 2849.173
2.7495 | 2849.23
2.7493 | 2849.2864
2.7495 | 2849.343
2.7493 | 2849.398
2.7493 | 2849.454
2.7493 | 2849.509
2.7493 | 2849.564
2.7495 | 2849.619
2.7495 | 2849.674
2.7493 | 2849.728
2.7495 | 2849.783
2.7493 | 2849.837
2.7493 | 2849.89
2.7493 | 2849.944
2.7493 | 2849.998
2.7493 | 2850.051
2.7493 | 2850.104
2.7493 | 2850.156
2.7493 | 2850.209
2.7493 | 2850.2608
2.7493 | 2850.313
2.7493 | 2850.3648
2.7493 | 2850.417
2.7493 | 2850.468
2.7493 | 2850.519
2.7493 | 2850.57
2.7493 | 2850.6208
2.7493 | 2850.672
2.7493 | 2850.722
2.7495 | 2850.772
2.7493 | 2850.822
2.7493 | 2850.872
2.7493 | 2850.9216
2.7493 | 2850.971
2.7493 | 2851.02
2.7493 | 2851.07
2.7493 | 2851.118
2.7493 | 2851.167
2.7493 | 2851.215
2.7493 | 2851.263
2.7493 | 2851.312
2.7493 | 2851.359
2.7493 | 2851.407
2.7493 | 2851.4544
2.7493 | 2851.502
2.7495 | 2851.5488
2.7493 | 2851.596
2.7493 | 2851.642
2.7493 | 2851.689
2.7493 | 2851.736
2.7493 | 2851.782
2.7493 | 2851.828
2.7493 | 2851.874
2.7493 | 2851.92
2.7495 | 2851.965
2.7493 | 2852.01
2.7493 | 2852.056
2.7495 | 2852.1008
2.7493 | 2852.146
2.7493 | 2852.191
2.7493 | 2852.235
2.7493 | 2852.28
2.7495 | 2852.324
2.7493 | 2852.368
2.7493 | 2852.412
2.7493 | 2852.455
2.7493 | 2852.4992
2.7495 | 2852.543
2.7493 | 2852.586
2.7493 | 2852.629
2.7493 | 2852.672
2.7493 | 2852.715
2.7495 | 2852.758
2.7495 | 2852.8
2.7493 | 2852.842
2.7495 | 2852.8848
2.7493 | 2852.927
2.7493 | 2852.969
2.7493 | 2853.01
2.7493 | 2853.052
2.7495 | 2853.094
2.7493 | 2853.135
2.7493 | 2853.176
2.7493 | 2853.217
2.7493 | 2853.258
2.7493 | 2853.299
2.7493 | 2853.3392
2.7493 | 2853.38
2.7493 | 2853.42
2.7495 | 2853.461
2.7495 | 2853.5008
2.7493 | 2853.541
2.7493 | 2853.581
2.7493 | 2853.62
2.7493 | 2853.66
2.7493 | 2853.699
2.7493 | 2853.738
2.7493 | 2853.777
2.7493 | 2853.816
2.7493 | 2853.855
2.7495 | 2853.894
2.7495 | 2853.932
2.7495 | 2853.971
2.7493 | 2854.01
2.7493 | 2854.048
2.7493 | 2854.086
2.7495 | 2854.124
2.7493 | 2854.1616
2.7493 | 2854.2
2.7493 | 2854.237
2.7493 | 2854.275
2.7493 | 2854.312
2.7495 | 2854.35
2.7495 | 2854.387
2.7495 | 2854.424
2.7495 | 2854.461
2.7493 | 2854.497
2.7493 | 2854.534
2.7493 | 2854.57
2.7493 | 2854.607
2.7495 | 2854.643
2.7493 | 2854.679
2.7493 | 2854.701