## Cycle
Cycle (N) | Capacity (mAh)
1 | 751.0511
2 | 2325.587
3 | 2136.104
4 | 2024.875
5 | 1936.9872
6 | 1860.251
7 | 1790.555
8 | 1725.763
9 | 1665.817
10 | 1607.452
11 | 1549.01
12 | 1492.263
13 | 1435.284
14 | 1381.539
15 | 1329.602
16 | 1281.114
17 | 1236.26
18 | 1195.647
19 | 1157.4544
20 | 1121.619
21 | 1089.095
22 | 1054.932
23 | 1023.635
24 | 993.6772
25 | 964.9148
26 | 936.4986
27 | 907.3192
28 | 880.4904
29 | 854.4233
30 | 827.8932
31 | 802.8624
32 | 776.7951
33 | 750.0823
34 | 723.4658
35 | 697.7836
36 | 672.7706
37 | 648.2553
38 | 623.7159
39 | 601.3769
40 | 580.2865
41 | 561.108
42 | 541.4978
43 | 524.2993
44 | 508.2958
45 | 493.0379
46 | 477.7583
47 | 463.5107
48 | 450.9912
49 | 438.7201
50 | 428.0982
51 | 417.4042
52 | 405.0703
53 | 395.5032
54 | 384.7388
55 | 376.8406
56 | 368.8391
57 | 360.0642
58 | 352.1966
59 | 344.6522
60 | 339.9356
61 | 332.0781
62 | 326.2311
63 | 322.2
64 | 314.3799
65 | 309.2458
66 | 304.8121
67 | 301.0498
68 | 294.6452
69 | 289.2868
70 | 285.3799
71 | 283.7779
72 | 277.5591
73 | 273.8643
74 | 267.7338
75 | 266.6822
76 | 259.8479
77 | 255.9668
78 | 252.1522
79 | 250.3485
80 | 246.3728
81 | 244.7106
82 | 241.938
83 | 236.7923
84 | 234.4558
85 | 231.2863
86 | 229.0067
87 | 227.2141
88 | 226.2775
89 | 222.9745
90 | 221.7473
91 | 219.9015
92 | 216.1273
93 | 216.6571
94 | 212.2782
95 | 209.9096
96 | 210.1866
97 | 208.6736
98 | 210.2072
99 | 207.1979
100 | 204.4747
101 | 202.5086
102 | 201.3333
103 | 202.0985
104 | 198.27
105 | 198.1931
106 | 196.9427
107 | 196.712
108 | 197.272
109 | 192.5298
110 | 191.5271
111 | 189.5875
112 | 189.4554
113 | 190.7511
114 | 187.7451
115 | 187.3824
116 | 186.1861
117 | 184.9116
118 | 184.8661
119 | 183.8482
120 | 182.3563
121 | 181.8154
122 | 181.0926
123 | 180.019
124 | 180.4086
125 | 179.699
126 | 176.3785
127 | 177.0142
128 | 175.5305
129 | 176.1372
130 | 173.4952
131 | 173.0956
132 | 172.3413
133 | 172.8166
134 | 171.3469
135 | 170.8027
136 | 169.6975
137 | 168.5763
138 | 167.7849
139 | 167.2126
140 | 167.8964
141 | 166.7274
142 | 166.6891
143 | 164.8379
144 | 164.8935
145 | 163.7506
146 | 165.8248
147 | 162.4374
148 | 161.5882
149 | 161.6783