## Cycle
Cycle (N) | Capacity (mAh)
1 | 695.5333
2 | 2154.095
3 | 2121.02
4 | 2039.766
5 | 1958.313
6 | 1877.66
7 | 1802.489
8 | 1734.495
9 | 1671.191
10 | 1609.7392
11 | 1549.871
12 | 1490.767
13 | 1432.677
14 | 1375.534
15 | 1319.54
16 | 1266.536
17 | 1215.846
18 | 1168.252
19 | 1123.538
20 | 1082.002
21 | 1042.299
22 | 1005.739
23 | 971.052
24 | 938.6887
25 | 908.3135
26 | 878.7365
27 | 851.6544
28 | 825.2605
29 | 800.2479
30 | 776.8097
31 | 753.0627
32 | 731.2698