## Cycle
Cycle (N) | Capacity (mAh)
1 | 708.8452
2 | 2230.143
3 | 2138.366
4 | 2042.885
5 | 1956.838
6 | 1875.96
7 | 1803.436
8 | 1736.582
9 | 1673.924
10 | 1615.225
11 | 1557.121
12 | 1499.598
13 | 1443.407
14 | 1389.256
15 | 1336.369
16 | 1285.995
17 | 1238.646
18 | 1193.867
19 | 1152.697
20 | 1114.158
21 | 1077.716
22 | 1042.677
23 | 1009.659
24 | 978.3747
25 | 947.6629
26 | 918.8154
27 | 891.5439
28 | 866.4219
29 | 842.525
30 | 818.8607
31 | 796.7211
32 | 773.8578
33 | 752.6075