## Cycle
Cycle (N) | Capacity (mAh)
1 | 714.8412
2 | 2246.2784
3 | 2153.6
4 | 2062.994
5 | 1981.558
6 | 1905.702
7 | 1837.152
8 | 1773.7216
9 | 1714.449
10 | 1657.237
11 | 1601.625
12 | 1546.716
13 | 1491.9488
14 | 1438.428
15 | 1385.668
16 | 1333.988
17 | 1284.236
18 | 1237.832
19 | 1194.828
20 | 1154.868
21 | 1117.694
22 | 1081.268
23 | 1048.027
24 | 1016.121
25 | 985.8187
26 | 956.6023
27 | 929.1827
28 | 903.1668
29 | 877.1107
30 | 851.518
31 | 827.7682
32 | 803.7314
33 | 780.1653