## Cycle
Cycle (N) | Capacity (mAh)
1 | 728.7063
2 | 2272.928
3 | 2184.274
4 | 2097.633
5 | 2022.089
6 | 1953.29
7 | 1889.749
8 | 1830.99
9 | 1774.243
10 | 1719.94
11 | 1663.572
12 | 1608.471
13 | 1555.122
14 | 1503.255
15 | 1452.043
16 | 1400.255
17 | 1347.263
18 | 1296.414
19 | 1248.226
20 | 1204.186
21 | 1161.375
22 | 1120.931
23 | 1082.238
24 | 1044.258
25 | 1008.594
26 | 973.9456
27 | 940.6988
28 | 909.3012
29 | 877.9937
30 | 848.5856
31 | 821.4218
32 | 795.2354
33 | 766.1198