## Cycle
Cycle (N) | Capacity (mAh)
1 | 684.7819
2 | 2231.913
3 | 2132.596
4 | 2045.26
5 | 1963.263
6 | 1885.011
7 | 1807.146
8 | 1732.329
9 | 1662.209
10 | 1596.668
11 | 1536.784
12 | 1481.2368
13 | 1429.209
14 | 1379.884
15 | 1332.939
16 | 1287.261
17 | 1244.585
18 | 1204.118
19 | 1166.481
20 | 1131.856
21 | 1099.618
22 | 1069.782
23 | 1040.614
24 | 1011.551
25 | 984.6716
26 | 958.8924
27 | 933.252
28 | 909.1364
29 | 888.4398
30 | 867.7065
31 | 850.4321
32 | 833.6485
33 | 817.6845
34 | 802.1966
35 | 758.0776