## Cycle
Cycle (N) | Capacity (mAh)
1 | 742.1678
2 | 2274.046
3 | 2126.31
4 | 2024.239
5 | 1932.986
6 | 1847.071
7 | 1765.081
8 | 1691.411
9 | 1622.4912
10 | 1558.455
11 | 1496.792
12 | 1439.052
13 | 1383.508
14 | 1331.858
15 | 1285.789
16 | 1243.741
17 | 1206.275
18 | 1168.452
19 | 1131.919
20 | 1095.292
21 | 1057.803
22 | 1019.383
23 | 980.8754
24 | 942.5307
25 | 904.4714
26 | 868.2243
27 | 834.5411
28 | 798.6665
29 | 765.5975
30 | 734.4269
31 | 702.976
32 | 675.3882