## Cycle
Cycle (N) | Capacity (mAh)
1 | 775.0012
2 | 2306.655
3 | 2162.492
4 | 2058.912
5 | 1980.058
6 | 1901.056
7 | 1833.042
8 | 1771.039
9 | 1713.713
10 | 1660.722
11 | 1607.982
12 | 1555.911
13 | 1503.2832
14 | 1453.927
15 | 1406.698
16 | 1364.0504
17 | 1323.629
18 | 1285.877
19 | 1250.251
20 | 1217.358
21 | 1183.382
22 | 1147.201
23 | 1110.092
24 | 1072.2392
25 | 1034.975
26 | 997.2738
27 | 957.63
28 | 921.3934
29 | 884.3196
30 | 844.3885
31 | 810.2557
32 | 778.3241
33 | 746.3639
34 | 716.9272
35 | 687.9825
36 | 658.7964
37 | 630.4615
38 | 609.1186
39 | 586.6393
40 | 565.0315
41 | 546.4584
42 | 525.87
43 | 507.7936
44 | 493.2707
45 | 475.3857
46 | 461.909
47 | 449.0573
48 | 434.7114
49 | 422.6624
50 | 412.3834
51 | 403.0314
52 | 391.7881
53 | 383.3591
54 | 377.8092
55 | 366.9344
56 | 360.5468
57 | 353.8343
58 | 347.8736
59 | 340.2206
60 | 335.1066
61 | 330.3815
62 | 324.1775
63 | 317.5888
64 | 311.5386
65 | 307.2722
66 | 300.747
67 | 295.3668
68 | 291.6325
69 | 289.1554
70 | 283.2498
71 | 279.2803
72 | 275.2078
73 | 271.9
74 | 266.772
75 | 263.5614
76 | 259.4957
77 | 256.0584
78 | 254.6137
79 | 249.1429
80 | 245.8853
81 | 242.8775
82 | 240.6269
83 | 237.4762
84 | 234.5152
85 | 232.2079
86 | 230.1112
87 | 229.1926
88 | 225.4799
89 | 223.4981
90 | 220.2468
91 | 219.869
92 | 216.921
93 | 214.9027
94 | 213.9673
95 | 212.2799
96 | 211.3774
97 | 209.059
98 | 206.9088
99 | 206.0254
100 | 204.2827
101 | 203.4882
102 | 201.9201
103 | 200.7869
104 | 198.258
105 | 197.2586
106 | 196.1087
107 | 193.8146
108 | 192.6676
109 | 191.7563
110 | 190.6536
111 | 190.3217
112 | 188.7471
113 | 186.5773
114 | 185.7175
115 | 185.07
116 | 184.4642
117 | 184.2136
118 | 182.1991
119 | 181.32
120 | 180.0372
121 | 179.7432
122 | 179.003
123 | 176.9678
124 | 175.7865
125 | 175.0744
126 | 174.163
127 | 173.5997
128 | 172.771
129 | 170.6876
130 | 169.7778
131 | 169.113
132 | 168.3221
133 | 168.2653
134 | 166.2169
135 | 166.3571
136 | 165.5626
137 | 164.7851
138 | 164.5183
139 | 164.1881
140 | 162.6233
141 | 161.5181
142 | 160.8541
143 | 159.6508
144 | 160.3992
145 | 159.6048
146 | 157.569
147 | 157.087
148 | 156.1827
149 | 155.7798
150 | 156.1844
151 | 155.9161
152 | 154.1396
153 | 141.7562