## Cycle
Cycle (N) | Capacity (mAh)
1 | 777.6564
2 | 2328.766
3 | 2180.088
4 | 2084.353
5 | 2008.458
6 | 1938.57
7 | 1873.211
8 | 1814.027
9 | 1760.175
10 | 1707.881
11 | 1656.6688
12 | 1606.384
13 | 1557.2
14 | 1509.679
15 | 1464.21
16 | 1418.0776
17 | 1375.38
18 | 1335.25
19 | 1297.393
20 | 1258.992
21 | 1222.543
22 | 1185.444
23 | 1150.835
24 | 1116.4592
25 | 1081.837
26 | 1049.191
27 | 1014.265
28 | 983.963
29 | 947.8063
30 | 911.6055
31 | 874.8603
32 | 840.5217
33 | 806.5471
34 | 769.7184
35 | 734.9558
36 | 705.7573
37 | 674.096
38 | 645.8142
39 | 621.9727
40 | 600.2036
41 | 576.4627
42 | 555.9077
43 | 534.5012
44 | 515.8078
45 | 499.0998
46 | 481.2709
47 | 464.0212
48 | 451.0413
49 | 435.8726
50 | 422.4238
51 | 411.054
52 | 399.4307
53 | 388.208
54 | 377.159
55 | 366.3163
56 | 356.7646
57 | 347.87
58 | 340.474
59 | 331.1931
60 | 324.477
61 | 316.3478
62 | 310.5612
63 | 302.7232
64 | 296.3567
65 | 291.627
66 | 285.3003
67 | 279.1084
68 | 274.3111
69 | 270.2577
70 | 265.5351
71 | 259.9551
72 | 255.2173
73 | 251.2656
74 | 248.8735
75 | 243.5257
76 | 239.4023
77 | 236.7091
78 | 234.7834
79 | 230.2841
80 | 227.5205
81 | 224.4622
82 | 222.3704
83 | 220.7113
84 | 216.725
85 | 214.6914
86 | 212.4846
87 | 210.6126
88 | 209.7963
89 | 205.9762
90 | 204.5869
91 | 202.3932
92 | 202.1982
93 | 199.7496
94 | 197.2302
95 | 195.812
96 | 194.1578
97 | 193.4784
98 | 192.0237
99 | 188.605
100 | 187.8002
101 | 186.9839
102 | 186.0565
103 | 186.1569
104 | 183.1573
105 | 181.8043
106 | 180.6455
107 | 179.4394
108 | 179.8755
109 | 177.271
110 | 175.5011
111 | 174.2807
112 | 173.9107
113 | 173.061
114 | 172.2936
115 | 169.6342
116 | 168.4495
117 | 168.2674
118 | 167.7891
119 | 167.2857
120 | 165.1699
121 | 163.3712
122 | 162.7944
123 | 161.2395
124 | 161.5094
125 | 161.0608
126 | 158.8022
127 | 157.6045
128 | 156.477
129 | 156.6798
130 | 155.9414
131 | 155.0473
132 | 153.854
133 | 152.4158
134 | 151.7438
135 | 151.5768
136 | 151.5346
137 | 149.5157
138 | 149.1247
139 | 147.4849
140 | 146.8163
141 | 146.6343
142 | 146.1361
143 | 145.5291
144 | 144.3239
145 | 144.0282
146 | 142.9597
147 | 142.0009
148 | 142.7614
149 | 142.2971
150 | 140.3282
151 | 139.6711
152 | 138.7685
153 | 138.2277
154 | 138.8208
155 | 138.4045
156 | 136.0867
157 | 135.5441