## Cycle
Cycle (N) | Capacity (mAh)
1 | 785.105
2 | 2352.49
3 | 2188.698
4 | 2092.323
5 | 2017.831
6 | 1949.83
7 | 1885.772
8 | 1828.014
9 | 1775.184
10 | 1723.33
11 | 1673.2176
12 | 1625.208
13 | 1578.853
14 | 1533.017
15 | 1489.636
16 | 1445.893
17 | 1402.58
18 | 1359.642
19 | 1318.48
20 | 1277.722
21 | 1239.0104
22 | 1200.194
23 | 1161.133
24 | 1123.616
25 | 1087.386
26 | 1051.196
27 | 1016.094
28 | 979.8487
29 | 944.2354
30 | 910.6606
31 | 874.3348
32 | 841.6193
33 | 809.9652
34 | 774.4707
35 | 743.1083
36 | 716.4432
37 | 685.9632
38 | 658.9735
39 | 636.8621
40 | 610.7008
41 | 588.1867
42 | 570.3809
43 | 548.7349
44 | 529.9338
45 | 514.0489
46 | 493.0768
47 | 477.488
48 | 464.48
49 | 448.6884
50 | 436.1337
51 | 425.2421
52 | 413.6822
53 | 402.4628
54 | 391.9648
55 | 384.229
56 | 373.3947
57 | 364.5971
58 | 356.5505
59 | 347.8595
60 | 339.4974
61 | 332.0607
62 | 327.1225
63 | 318.2862
64 | 311.6592
65 | 306.0109
66 | 301.142
67 | 293.5988
68 | 288.1692
69 | 282.7909
70 | 280.1008
71 | 273.084
72 | 267.5235
73 | 264.6108
74 | 261.1073
75 | 255.7824
76 | 252.2966
77 | 248.1843
78 | 244.858
79 | 244.4945
80 | 237.7607
81 | 235.1414
82 | 231.4609
83 | 229.7411
84 | 226.0281
85 | 223.101
86 | 220.7681
87 | 218.5763
88 | 217.9995
89 | 213.9079
90 | 212.5734
91 | 210.807
92 | 209.4017
93 | 208.9373
94 | 204.5904
95 | 202.8835
96 | 201.254
97 | 199.8399
98 | 199.5602
99 | 194.7058
100 | 193.539
101 | 192.0521
102 | 190.0739
103 | 190.4565
104 | 186.9984
105 | 184.6937
106 | 183.1073
107 | 181.3121
108 | 181.0739
109 | 178.6938
110 | 176.9584
111 | 175.7638
112 | 175.0518
113 | 173.9156
114 | 173.7183
115 | 169.9606
116 | 169.562
117 | 168.6525
118 | 167.0151
119 | 167.0144
120 | 166.3561
121 | 164.0302
122 | 162.3754
123 | 161.5216
124 | 160.4425
125 | 160.9798
126 | 158.7226
127 | 158.0036
128 | 157.1072
129 | 155.892
130 | 156.1162
131 | 156.7656
132 | 154.3288
133 | 153.7899
134 | 152.9793
135 | 152.0978
136 | 151.8098
137 | 152.5581
138 | 149.6605
139 | 149.6596
140 | 148.7641
141 | 148.0268
142 | 147.7897
143 | 147.9885
144 | 146.3095
145 | 145.3273
146 | 144.8237
147 | 143.8031
148 | 144.3475
149 | 144.265
150 | 143.1434
151 | 141.5497
152 | 141.3873
153 | 140.9286
154 | 139.9255
155 | 140.4655
156 | 141.1265
157 | 138.5986
158 | 138.0153