## Cycle
Cycle (N) | Capacity (mAh)
1 | 746.4275
2 | 2268.346
3 | 2121.18
4 | 2019.516
5 | 1930.051
6 | 1841.962
7 | 1766.023
8 | 1697.069
9 | 1632.475
10 | 1571.705
11 | 1513.7568
12 | 1458.648
13 | 1406.433
14 | 1357.909
15 | 1312.56
16 | 1271.244
17 | 1235.962
18 | 1198.803
19 | 1166.062
20 | 1134.299
21 | 1104.963
22 | 1073.076
23 | 1043.1224
24 | 1012.881
25 | 982.72
26 | 954.2381
27 | 927.3491
28 | 904.5667
29 | 874.8512
30 | 847.6745
31 | 820.606
32 | 792.2932
33 | 762.6936
34 | 734.5254
35 | 708.0046
36 | 681.6404
37 | 655.8447
38 | 633.295
39 | 610.4408
40 | 590.1461
41 | 573.306
42 | 550.8286
43 | 533.6178
44 | 519.6418
45 | 499.27
46 | 483.6737
47 | 473.5129
48 | 456.0265
49 | 441.6468
50 | 429.8442
51 | 417.8188
52 | 406.5586
53 | 394.9962
54 | 387.1759
55 | 375.2769
56 | 364.557
57 | 357.9422
58 | 346.4093
59 | 337.4618
60 | 329.3526
61 | 324.4494
62 | 314.0085
63 | 306.8064
64 | 300.1282
65 | 297.3978
66 | 286.6019
67 | 281.4334
68 | 275.5769
69 | 274.3714
70 | 265.391
71 | 259.5303
72 | 255.893
73 | 253.9347
74 | 247.1659
75 | 244.2156
76 | 240.2636
77 | 237.8491
78 | 235.0756
79 | 230.4955
80 | 227.3629
81 | 225.0222
82 | 223.4949
83 | 219.4495
84 | 216.9302
85 | 214.7249
86 | 212.5096
87 | 212.6959
88 | 207.577
89 | 206.077
90 | 204.1675
91 | 202.8862
92 | 202.638
93 | 197.7918
94 | 196.4907
95 | 194.9386
96 | 193.1652
97 | 193.9468
98 | 189.2125
99 | 187.6792
100 | 187.4454
101 | 185.6647
102 | 185.7038
103 | 184.1894
104 | 182.1814
105 | 180.0904
106 | 179.1673
107 | 178.9214
108 | 180.7207
109 | 175.4946
110 | 174.3086
111 | 173.5113
112 | 173.5546
113 | 173.3155
114 | 172.0545
115 | 170.3966
116 | 169.7341
117 | 170.0918
118 | 169.3636
119 | 169.8435
120 | 166.7169
121 | 166.7346
122 | 164.8972
123 | 165.1328
124 | 165.5564
125 | 166.4404
126 | 161.6871
127 | 161.0031
128 | 160.8518
129 | 160.0749
130 | 159.7418
131 | 160.651
132 | 157.2472
133 | 156.9387
134 | 156.479
135 | 155.9559
136 | 155.9752
137 | 156.0091
138 | 153.7687
139 | 152.0907
140 | 151.9375
141 | 151.3957
142 | 150.9236
143 | 152.1446
144 | 149.4678
145 | 149.0316
146 | 148.2951
147 | 147.274
148 | 148.4301
149 | 149.9047
150 | 145.9851
151 | 145.6588
152 | 144.7681
153 | 144.3851
154 | 144.2424
155 | 145.4801
156 | 142.4998
157 | 141.5609