## Cycle
Cycle (N) | Capacity (mAh)
1 | 703.9556
2 | 2236.745
3 | 2091.283
4 | 2000.59
5 | 1902.4848
6 | 1802.423
7 | 1710.977
8 | 1626.147
9 | 1546.674
10 | 1472.57
11 | 1403.641
12 | 1340.365
13 | 1282.728
14 | 1230.036
15 | 1182.7
16 | 1140.23
17 | 1100.238
18 | 1064.304
19 | 1030.358
20 | 999.0404
21 | 968.2859
22 | 936.902
23 | 907.0708
24 | 878.7418
25 | 850.9274
26 | 825.097
27 | 800.4916
28 | 776.3456
29 | 753.6279
30 | 731.228
31 | 709.763
32 | 689.0324
33 | 669.3166
34 | 649.3546
35 | 629.2616
36 | 611.4926
37 | 591.3924
38 | 572.6988
39 | 556.7075
40 | 540.1597
41 | 524.3196
42 | 510.0986
43 | 491.836
44 | 478.7906
45 | 465.375
46 | 451.9909
47 | 439.6346
48 | 428.4512
49 | 416.1818
50 | 405.2922
51 | 394.4273
52 | 384.8189
53 | 374.4177
54 | 364.0938
55 | 355.7327
56 | 346.1124
57 | 337.5297
58 | 329.5971
59 | 321.6312
60 | 314.9555
61 | 308.2612
62 | 301.1844
63 | 293.662
64 | 287.827
65 | 282.5838
66 | 277.6504
67 | 272.3807
68 | 266.5942
69 | 262.8755
70 | 259.0052
71 | 253.3052
72 | 249.2558
73 | 245.0175
74 | 242.5936
75 | 238.3966
76 | 236.0362
77 | 231.7014
78 | 228.7912
79 | 227.0642
80 | 222.9486
81 | 220.8403
82 | 218.0353
83 | 216.2802
84 | 213.9323
85 | 211.4393
86 | 209.8361
87 | 208.2523
88 | 206.3838
89 | 204.8945
90 | 202.5196
91 | 200.8802
92 | 200.5201
93 | 198.4171
94 | 198.2736
95 | 195.5649
96 | 195.9662
97 | 193.5344
98 | 192.4997
99 | 190.7566
100 | 190.9034
101 | 189.4916
102 | 188.471
103 | 187.0973
104 | 186.8627
105 | 185.8815
106 | 184.2728
107 | 183.5452
108 | 183.6846
109 | 182.5818
110 | 181.8274
111 | 181.3031
112 | 180.753
113 | 179.0432
114 | 179.2054
115 | 178.758
116 | 177.9486
117 | 176.0779
118 | 175.8806
119 | 175.0585
120 | 173.6718
121 | 172.9903
122 | 173.23
123 | 172.7016
124 | 171.3657
125 | 171.2403
126 | 170.738
127 | 169.3492
128 | 169.6931
129 | 168.1024
130 | 167.8805
131 | 167.6949
132 | 166.9361
133 | 166.2492
134 | 165.1837
135 | 164.0326
136 | 163.4387
137 | 162.4354
138 | 162.0597
139 | 161.2694
140 | 160.9611
141 | 159.6267
142 | 159.5279
143 | 158.6873
144 | 157.3759
145 | 157.2599
146 | 156.3452
147 | 156.2235
148 | 154.3725
149 | 154.6946
150 | 152.7975
151 | 153.143