## Cycle
Cycle (N) | Capacity (mAh)
1 | 721.7223
2 | 2296.062
3 | 2127.804
4 | 2012.509
5 | 1905.251
6 | 1814.827
7 | 1732.837
8 | 1659.748
9 | 1593.466
10 | 1532.644
11 | 1475.969
12 | 1421.075
13 | 1370.821
14 | 1322.447
15 | 1278.705
16 | 1236.354
17 | 1194.604
18 | 1157.397
19 | 1121.437
20 | 1089.334
21 | 1058.773
22 | 1029.628
23 | 1003.265
24 | 974.3458
25 | 946.9489
26 | 920.5811
27 | 894.1038
28 | 868.4284
29 | 846.2049
30 | 822.058
31 | 799.9217
32 | 778.6093
33 | 758.7551
34 | 735.9657
35 | 714.9697
36 | 695.8727
37 | 675.2761
38 | 655.7098
39 | 639.7138
40 | 624.1626
41 | 608.3228
42 | 593.0824
43 | 575.4724
44 | 559.7291
45 | 545.831
46 | 531.8716
47 | 518.5882
48 | 505.7979
49 | 493.8367
50 | 482.2969
51 | 472.1748
52 | 461.1362
53 | 449.2597
54 | 441.6388
55 | 430.7776
56 | 420.4612
57 | 410.7409
58 | 400.9021
59 | 391.8527
60 | 384.014
61 | 374.9767
62 | 369.6004
63 | 360.3877
64 | 353.3362
65 | 345.245
66 | 338.5894
67 | 331.8799
68 | 326.6863
69 | 320.258
70 | 313.7632
71 | 308.6638
72 | 301.9975
73 | 296.6336
74 | 292.5114
75 | 287.6624
76 | 282.6368
77 | 278.6849
78 | 274.0811
79 | 272.5421
80 | 267.4257
81 | 264.7844
82 | 261.1273
83 | 258.981
84 | 255.099
85 | 254.719
86 | 250.7798
87 | 248.9991
88 | 245.9304
89 | 243.9918
90 | 242.1574
91 | 240.3642
92 | 238.2978
93 | 236.7033
94 | 234.2345
95 | 232.4901
96 | 230.9047
97 | 228.1587
98 | 226.527
99 | 225.9155
100 | 224.6973
101 | 222.3011
102 | 221.5388
103 | 220.8699
104 | 218.8692
105 | 218.1728
106 | 216.3635
107 | 215.3745
108 | 213.8012
109 | 214.5194
110 | 212.0761
111 | 211.1755
112 | 209.5535
113 | 208.4088
114 | 207.6302
115 | 206.8462
116 | 205.2421
117 | 204.7396
118 | 203.5354
119 | 203.2485
120 | 201.3121
121 | 201.728
122 | 200.4872
123 | 198.3673
124 | 197.8555
125 | 197.6145
126 | 195.8684
127 | 195.6344
128 | 193.5683
129 | 193.6212
130 | 191.2346
131 | 190.8493
132 | 189.9317
133 | 189.5818
134 | 188.5505
135 | 187.6978
136 | 187.231