## Cycle
Cycle (N) | Capacity (mAh)
1 | 941.9672
2 | 2580.846
3 | 2582.29
4 | 2577.414
5 | 2567.439
6 | 2552.023
7 | 2528.988
8 | 2500.129
9 | 2469.113
10 | 2438.609
11 | 2410.563
12 | 2379.479
13 | 2348.99
14 | 2320.688
15 | 2293.7984
16 | 2269.411
17 | 2244.183
18 | 2220.703
19 | 2198.548
20 | 2176.076
21 | 2154.574
22 | 2131.68
23 | 2109.193
24 | 2087.41
25 | 2065.449
26 | 2044.4304
27 | 2022.065
28 | 2002.196
29 | 1978.628
30 | 1957.318
31 | 1931.2448
32 | 1911.962
33 | 1884.123
34 | 1867.903
35 | 1849.523
36 | 1825.457
37 | 1799.177
38 | 1768.874
39 | 1738.2816
40 | 1705.793
41 | 1673.12
42 | 1635.433
43 | 422.5435