## Cycle
Cycle (N) | Capacity (mAh)
1 | 914.5266
2 | 2553.932
3 | 2555.799
4 | 2550.5984
5 | 2532.359
6 | 2500.047
7 | 2462.773
8 | 2424.164
9 | 2389.751
10 | 2358.672
11 | 2325.85
12 | 2295.554
13 | 2264.44
14 | 2235.764
15 | 2210.389
16 | 2188.166
17 | 2164.798
18 | 2142.756
19 | 2121.8016
20 | 2099.255
21 | 2077.615
22 | 2056.137
23 | 2035.156
24 | 2013.429
25 | 1993.04
26 | 1971.3
27 | 1951.284
28 | 1928.527
29 | 1905.932
30 | 1880.734
31 | 1858.679
32 | 1834.417
33 | 1805.792
34 | 1776.2752
35 | 1750.55
36 | 1726.232
37 | 1698.306