## Cycle
Cycle (N) | Capacity (mAh)
1 | 894.4404
2 | 2412.3616
3 | 2521.381
4 | 2514.825
5 | 2495.73
6 | 2458.751
7 | 2419.8864
8 | 2381.8544
9 | 2346.853
10 | 2311.262
11 | 2275.292
12 | 2242.071
13 | 2212.253
14 | 2185.315
15 | 2159.713
16 | 2137.4352
17 | 2114.361
18 | 2093.018
19 | 2070.9008
20 | 2048.288
21 | 2027.588
22 | 2005.2016
23 | 1984.0592
24 | 1962.703
25 | 1942.245
26 | 1920.193
27 | 1896.443
28 | 1873.609
29 | 1849.812
30 | 1825.349
31 | 1800.728
32 | 1775.643
33 | 1748.6
34 | 1722.71
35 | 1694.069
36 | 1665.201
37 | 1636.748
38 | 1606.812