## Cycle
Cycle (N) | Capacity (mAh)
1 | 902.796
2 | 2421
3 | 2536.153
4 | 2530.14
5 | 2517.758
6 | 2487.442
7 | 2448.517
8 | 2410.087
9 | 2374.046
10 | 2338.212
11 | 2303.151
12 | 2268.486
13 | 2237.466
14 | 2207.819
15 | 2182.085
16 | 2157.091
17 | 2134.425
18 | 2111.101
19 | 2089.061
20 | 2066.67
21 | 2044.265
22 | 2021.332
23 | 1999.4368
24 | 1977.351
25 | 1955.932
26 | 1933.607
27 | 1910.57
28 | 1884.936
29 | 1859.23
30 | 1832.384
31 | 1806.263
32 | 1779.105
33 | 1754.222
34 | 1729.033
35 | 1704.917
36 | 1675.9024
37 | 1646.772