## Cycle
Cycle (N) | Capacity (mAh)
1 | 907.6968
2 | 2533.662
3 | 2537.188
4 | 2532.286
5 | 2516.941
6 | 2484.284
7 | 2446.803
8 | 2410.955
9 | 2377.039
10 | 2343.249
11 | 2308.558
12 | 2274.203
13 | 2243.82
14 | 2216.231
15 | 2190.1024
16 | 2166.52
17 | 2142.882
18 | 2122.157
19 | 2099.763
20 | 2079.928
21 | 2060.087
22 | 2039.919
23 | 2020.704
24 | 1999.239
25 | 1979.852
26 | 1959.073
27 | 1936.959
28 | 1913.291
29 | 1888.431
30 | 1864.036
31 | 1839.6848
32 | 1813.951
33 | 1787.21
34 | 1759.847
35 | 1733.96
36 | 1706.499
37 | 1678.581
38 | 1645.297