## Cycle
Cycle (N) | Capacity (mAh)
1 | 894.214
2 | 2397.352
3 | 2512.933
4 | 2498.385
5 | 2485.0016
6 | 2447.483
7 | 2409.47
8 | 2373.723
9 | 2339.004
10 | 2304.359
11 | 2267.072
12 | 2234.884
13 | 2208.428
14 | 2182.264
15 | 2158.846
16 | 2136.482
17 | 2113.72
18 | 2093.433
19 | 2069.82
20 | 2049
21 | 2026.3648
22 | 2005.461
23 | 1983.414
24 | 1961.415
25 | 1938.372
26 | 1916.377
27 | 1892.679
28 | 1867.739
29 | 1842.54
30 | 1815.578
31 | 1788.6976
32 | 1762.144
33 | 1734.612
34 | 1705.285
35 | 1677.532
36 | 1649.14
37 | 1619.801