## Cycle
Cycle (N) | Capacity (mAh)
1 | 932.528
2 | 2567.188
3 | 2566.554
4 | 2561.724
5 | 2553.108
6 | 2534.8288
7 | 2506.65
8 | 2474.181
9 | 2441.041
10 | 2409.698
11 | 2380.42
12 | 2353.07
13 | 2324.899
14 | 2296.543
15 | 2269.785
16 | 2245.007
17 | 2220.761
18 | 2197.996
19 | 2175.266
20 | 2153.073
21 | 2130.629
22 | 2108.5856
23 | 2087.1664
24 | 2065.7392
25 | 2045.376
26 | 2024.798
27 | 2005.1408
28 | 1984.153
29 | 1963.164
30 | 1943.199
31 | 1922.153
32 | 1905.93
33 | 1881.771
34 | 1858.025
35 | 1834.344
36 | 1807.046
37 | 1779.458
38 | 1693.431