## Cycle
Cycle (N) | Capacity (mAh)
1 | 941.9684
2 | 2572.641
3 | 2569.718
4 | 2562.841
5 | 2553.627
6 | 2536.943
7 | 2510.087
8 | 2478.508
9 | 2445.945
10 | 2414.168
11 | 2385.03
12 | 2358.3136
13 | 2330.805
14 | 2303.92
15 | 2277.205
16 | 2251.825
17 | 2227.606
18 | 2203.867
19 | 2182.1952
20 | 2160.516
21 | 2139.595
22 | 2118.223
23 | 2097.37
24 | 2077.474
25 | 2057.216
26 | 2036.627
27 | 2015.431
28 | 1994.564
29 | 1973.979
30 | 1952.343
31 | 1931.287
32 | 1908.182
33 | 1886.336
34 | 1867.271
35 | 1855.345
36 | 1840.999
37 | 1830.162
38 | 1799.143
39 | 1772.939