## Cycle
Cycle (N) | Capacity (mAh)
1 | 936.5408
2 | 2567.681
3 | 2566.511
4 | 2561.251
5 | 2553.551
6 | 2538.799
7 | 2513.499
8 | 2482.29
9 | 2450.0288
10 | 2419.2848
11 | 2391.374
12 | 2364.871
13 | 2338.864
14 | 2313.16
15 | 2288.355
16 | 2264.456
17 | 2242.296
18 | 2220.522
19 | 2199.405
20 | 2178.707
21 | 2159.06
22 | 2139.655
23 | 2119.57
24 | 2099.663
25 | 2079.798
26 | 2059.73
27 | 2040.044
28 | 2020.345
29 | 2000.73
30 | 1980.273
31 | 1960.268
32 | 1939.954
33 | 1919.586
34 | 1899.719
35 | 1878.068
36 | 1857.455
37 | 1838.208
38 | 1815.153
39 | 1790.281
40 | 1764.849